## Sheet1
Fine aggregate (kg/m3) | Coarse aggregate (kg/m3) | molarity | NaOh(kg/m3) | Na2SiO3 | GGBS | fly ash | Water | superplastisizer | curing temp | DAYS | compressive strength
588 | 1092 | 12 | 47.5 | 118.7 | 0 | 553.8 | 24.5 | 0 | 75 | 7 | 46.5
588 | 1092 | 12 | 47.5 | 118.7 | 0 | 553.8 | 24.5 | 0 | 75 | 28 | 48.6
588 | 1092 | 12 | 47.5 | 118.7 | 0 | 553.8 | 24.5 | 0 | 75 | 7 | 53.4
588 | 1092 | 12 | 47.5 | 118.7 | 0 | 553.8 | 24.5 | 0 | 75 | 28 | 58.4
588 | 1092 | 12 | 47.5 | 118.7 | 0 | 553.8 | 36 | 0 | 75 | 7 | 39.6
588 | 1092 | 12 | 47.5 | 118.7 | 0 | 553.8 | 36 | 0 | 75 | 28 | 44.7
646.8 | 1201.2 | 12 | 36.4 | 91 | 0 | 424.6 | 27.3 | 0 | 75 | 7 | 48.7
646.8 | 1201.2 | 12 | 36.4 | 91 | 0 | 424.6 | 27.3 | 0 | 75 | 28 | 49.1
646.8 | 1201.2 | 12 | 36.4 | 91 | 0 | 424.6 | 27.3 | 0 | 75 | 7 | 38
646.8 | 1201.2 | 12 | 36.4 | 91 | 0 | 424.6 | 27.3 | 0 | 75 | 28 | 40
646.8 | 1201.2 | 12 | 36.4 | 91 | 212.3 | 212.3 | 38 | 0 | 20 | 7 | 69
646.8 | 1201.2 | 12 | 36.4 | 91 | 212.3 | 212.3 | 38 | 0 | 20 | 28 | 84
646.8 | 1201.2 | 12 | 36.4 | 91 | 212.3 | 212.3 | 38 | 0 | 75 | 7 | 94
646.8 | 1201.2 | 12 | 36.4 | 91 | 212.3 | 212.3 | 38 | 0 | 75 | 28 | 97
646.8 | 1201.2 | 12 | 45.1 | 112.7 | 78.9 | 315.4 | 15.4 | 0 | 10 | 7 | 36
646.8 | 1201.2 | 12 | 45.1 | 112.7 | 78.9 | 315.4 | 15.4 | 0 | 10 | 28 | 56
646.8 | 1201.2 | 12 | 45.1 | 112.7 | 78.9 | 315.4 | 15.4 | 0 | 20 | 7 | 37
646.8 | 1201.2 | 12 | 45.1 | 112.7 | 78.9 | 315.4 | 15.4 | 0 | 20 | 28 | 58
646.8 | 1201.2 | 12 | 36.4 | 91 | 127.4 | 297.2 | 0 | 0 | 20 | 7 | 44
646.8 | 1201.2 | 12 | 36.4 | 91 | 127.4 | 297.2 | 0 | 0 | 20 | 28 | 63
646.8 | 1201.2 | 12 | 36.4 | 91 | 127.4 | 424.6 | 42.5 | 0 | 75 | 28 | 31
646.8 | 1201.2 | 12 | 36.4 | 91 | 212.3 | 212.3 | 66.5 | 0 | 20 | 28 | 86
710.4 | 1144.6 | 12 | 45.2 | 112.9 | 42.5 | 193.5 | 59 | 0 | 80 | 28 | 48
710.4 | 1144.6 | 12 | 45.2 | 112.9 | 42.5 | 193.5 | 59 | 0 | 80 | 28 | 47
710.4 | 1144.6 | 12 | 45.2 | 112.9 | 42.5 | 193.5 | 59 | 0 | 80 | 28 | 46
710.4 | 1144.6 | 12 | 45.2 | 112.9 | 42.5 | 193.5 | 59 | 0 | 80 | 28 | 45
710.4 | 1144.6 | 12 | 45.2 | 112.9 | 42.5 | 193.5 | 59 | 0 | 80 | 28 | 53
710.4 | 1144.6 | 12 | 45.2 | 112.9 | 42.5 | 193.5 | 59 | 0 | 80 | 28 | 49
710.4 | 1144.6 | 12 | 45.2 | 112.9 | 42.5 | 193.5 | 59 | 0 | 80 | 28 | 45
710.4 | 1144.6 | 12 | 45.2 | 112.9 | 42.5 | 193.5 | 59 | 0 | 80 | 28 | 39
710.4 | 1144.6 | 12 | 45.2 | 112.9 | 42.5 | 193.5 | 59 | 0 | 80 | 28 | 53
710.4 | 1144.6 | 12 | 45.2 | 112.9 | 42.5 | 193.5 | 59 | 0 | 80 | 28 | 45
710.4 | 1144.6 | 12 | 45.2 | 112.9 | 42.5 | 193.5 | 59 | 0 | 80 | 28 | 40
710.4 | 1144.6 | 12 | 45.2 | 112.9 | 42.5 | 193.5 | 59 | 0 | 80 | 28 | 33
609 | 1221 | 10 | 47.1 | 117.15 | 62.61 | 354.83 | 215 | 0 | 25 | 7 | 25.6
609 | 1221 | 10 | 47.1 | 117.15 | 62.61 | 354.83 | 215 | 0 | 25 | 28 | 28.8
609 | 1221 | 10 | 47.1 | 117.15 | 62.61 | 354.83 | 215 | 0 | 25 | 56 | 40.1
609 | 1221 | 10 | 47.1 | 117.15 | 62.61 | 354.83 | 215 | 0 | 25 | 90 | 42.3
609 | 1221 | 10 | 47.1 | 117.15 | 62.61 | 354.83 | 215 | 0 | 25 | 7 | 22.8
609 | 1221 | 10 | 47.1 | 117.15 | 62.61 | 354.83 | 215 | 0 | 25 | 28 | 38.9
609 | 1221 | 10 | 47.1 | 117.15 | 62.61 | 354.83 | 215 | 0 | 25 | 56 | 51
609 | 1221 | 10 | 47.1 | 117.15 | 62.61 | 354.83 | 215 | 0 | 25 | 90 | 52.4
609 | 1221 | 10 | 47.1 | 117.15 | 62.61 | 354.83 | 215 | 0 | 25 | 7 | 25.5
609 | 1221 | 10 | 47.1 | 117.15 | 62.61 | 354.83 | 215 | 0 | 25 | 28 | 40.2
609 | 1221 | 10 | 47.1 | 117.15 | 62.61 | 354.83 | 215 | 0 | 25 | 56 | 53.8
609 | 1221 | 10 | 47.1 | 117.15 | 62.61 | 354.83 | 215 | 0 | 25 | 90 | 55.7
609 | 1221 | 10 | 47.1 | 117.15 | 62.61 | 354.83 | 215 | 0 | 25 | 7 | 37.8
609 | 1221 | 10 | 47.1 | 117.15 | 62.61 | 354.83 | 215 | 0 | 25 | 28 | 43.9
609 | 1221 | 10 | 47.1 | 117.15 | 62.61 | 354.83 | 215 | 0 | 25 | 56 | 56.7
609 | 1221 | 10 | 47.1 | 117.15 | 62.61 | 354.83 | 215 | 0 | 25 | 90 | 59.2
609 | 1221 | 10 | 47.1 | 117.15 | 62.61 | 354.83 | 215 | 0 | 25 | 7 | 25.1
609 | 1221 | 10 | 47.1 | 117.15 | 62.61 | 354.83 | 215 | 0 | 25 | 28 | 40.3
609 | 1221 | 10 | 47.1 | 117.15 | 62.61 | 354.83 | 215 | 0 | 25 | 56 | 52.5
609 | 1221 | 10 | 47.1 | 117.15 | 62.61 | 354.83 | 215 | 0 | 25 | 90 | 54.3
609 | 1221 | 10 | 47.1 | 117.15 | 104.36 | 313.08 | 215 | 0 | 25 | 7 | 28.5
609 | 1221 | 10 | 47.1 | 117.15 | 104.36 | 313.08 | 215 | 0 | 25 | 28 | 30.5
609 | 1221 | 10 | 47.1 | 117.15 | 104.36 | 313.08 | 215 | 0 | 25 | 56 | 42.6
609 | 1221 | 10 | 47.1 | 117.15 | 104.36 | 313.08 | 215 | 0 | 25 | 90 | 43.7
609 | 1221 | 10 | 47.1 | 117.15 | 104.36 | 313.08 | 215 | 0 | 25 | 7 | 26
609 | 1221 | 10 | 47.1 | 117.15 | 104.36 | 313.08 | 215 | 0 | 25 | 28 | 39.5
609 | 1221 | 10 | 47.1 | 117.15 | 104.36 | 313.08 | 215 | 0 | 25 | 56 | 55.9
609 | 1221 | 10 | 47.1 | 117.15 | 104.36 | 313.08 | 215 | 0 | 25 | 90 | 56.7
609 | 1221 | 10 | 47.1 | 117.15 | 104.36 | 313.08 | 215 | 0 | 25 | 7 | 28.3
609 | 1221 | 10 | 47.1 | 117.15 | 104.36 | 313.08 | 215 | 0 | 25 | 28 | 44.5
609 | 1221 | 10 | 47.1 | 117.15 | 104.36 | 313.08 | 215 | 0 | 25 | 56 | 56.7
609 | 1221 | 10 | 47.1 | 117.15 | 104.36 | 313.08 | 215 | 0 | 25 | 90 | 58.7
609 | 1221 | 10 | 47.1 | 117.15 | 104.36 | 313.08 | 215 | 0 | 25 | 7 | 32.1
609 | 1221 | 10 | 47.1 | 117.15 | 104.36 | 313.08 | 215 | 0 | 25 | 28 | 47.2
609 | 1221 | 10 | 47.1 | 117.15 | 104.36 | 313.08 | 215 | 0 | 25 | 56 | 58.7
609 | 1221 | 10 | 47.1 | 117.15 | 104.36 | 313.08 | 215 | 0 | 25 | 90 | 60.3
609 | 1221 | 10 | 47.1 | 117.15 | 104.36 | 313.08 | 215 | 0 | 25 | 7 | 27.9
609 | 1221 | 10 | 47.1 | 117.15 | 104.36 | 313.08 | 215 | 0 | 25 | 28 | 43.7
609 | 1221 | 10 | 47.1 | 117.15 | 104.36 | 313.08 | 215 | 0 | 25 | 56 | 56.3
609 | 1221 | 10 | 47.1 | 117.15 | 104.36 | 313.08 | 215 | 0 | 25 | 90 | 57.4
609 | 1221 | 10 | 47.1 | 117.15 | 146.1 | 271.34 | 215 | 0 | 25 | 7 | 21.4
609 | 1221 | 10 | 47.1 | 117.15 | 146.1 | 271.34 | 215 | 0 | 25 | 28 | 34.8
609 | 1221 | 10 | 47.1 | 117.15 | 146.1 | 271.34 | 215 | 0 | 25 | 56 | 46.5
609 | 1221 | 10 | 47.1 | 117.15 | 146.1 | 271.34 | 215 | 0 | 25 | 90 | 48.6
609 | 1221 | 10 | 47.1 | 117.15 | 146.1 | 271.34 | 215 | 0 | 25 | 7 | 29.3
609 | 1221 | 10 | 47.1 | 117.15 | 146.1 | 271.34 | 215 | 0 | 25 | 28 | 44.1
609 | 1221 | 10 | 47.1 | 117.15 | 146.1 | 271.34 | 215 | 0 | 25 | 56 | 59.4
609 | 1221 | 10 | 47.1 | 117.15 | 146.1 | 271.34 | 215 | 0 | 25 | 90 | 61.8
609 | 1221 | 10 | 47.1 | 117.15 | 146.1 | 271.34 | 215 | 0 | 25 | 7 | 32.9
609 | 1221 | 10 | 47.1 | 117.15 | 146.1 | 271.34 | 215 | 0 | 25 | 28 | 47.5
609 | 1221 | 10 | 47.1 | 117.15 | 146.1 | 271.34 | 215 | 0 | 25 | 56 | 61.6
609 | 1221 | 10 | 47.1 | 117.15 | 146.1 | 271.34 | 215 | 0 | 25 | 90 | 64.3
609 | 1221 | 10 | 47.1 | 117.15 | 146.1 | 271.34 | 215 | 0 | 25 | 7 | 35.6
609 | 1221 | 10 | 47.1 | 117.15 | 146.1 | 271.34 | 215 | 0 | 25 | 28 | 50.4
609 | 1221 | 10 | 47.1 | 117.15 | 146.1 | 271.34 | 215 | 0 | 25 | 56 | 64.3
609 | 1221 | 10 | 47.1 | 117.15 | 146.1 | 271.34 | 215 | 0 | 25 | 90 | 66.4
609 | 1221 | 10 | 47.1 | 117.15 | 146.1 | 271.34 | 215 | 0 | 25 | 7 | 31.5
609 | 1221 | 10 | 47.1 | 117.15 | 146.1 | 271.34 | 215 | 0 | 25 | 28 | 46.8
609 | 1221 | 10 | 47.1 | 117.15 | 146.1 | 271.34 | 215 | 0 | 25 | 56 | 62.6
609 | 1221 | 10 | 47.1 | 117.15 | 146.1 | 271.34 | 215 | 0 | 25 | 90 | 64.5
716 | 1074 | 10 | 9 | 56 | 0 | 200 | 145 | 0 | 22 | 3 | 23
716 | 1074 | 10 | 9 | 56 | 0 | 200 | 145 | 0 | 22 | 7 | 25
716 | 1074 | 10 | 9 | 56 | 0 | 200 | 145 | 0 | 22 | 28 | 30
716 | 1074 | 10 | 9 | 56 | 0 | 200 | 145 | 0 | 22 | 90 | 45
712 | 1068 | 10 | 12 | 74 | 0 | 200 | 133 | 0 | 22 | 3 | 28
712 | 1068 | 10 | 12 | 74 | 0 | 200 | 133 | 0 | 22 | 7 | 33
712 | 1068 | 10 | 12 | 74 | 0 | 200 | 133 | 0 | 22 | 28 | 50
712 | 1068 | 10 | 12 | 74 | 0 | 200 | 133 | 0 | 22 | 90 | 60
708 | 1062 | 10 | 15 | 93 | 0 | 200 | 122 | 0 | 22 | 3 | 35
708 | 1062 | 10 | 15 | 93 | 0 | 200 | 122 | 0 | 22 | 7 | 46
708 | 1062 | 10 | 15 | 93 | 0 | 200 | 122 | 0 | 22 | 28 | 58
708 | 1062 | 10 | 15 | 93 | 0 | 200 | 122 | 0 | 22 | 90 | 67
712 | 1068 | 10 | 19 | 62 | 0 | 200 | 139 | 0 | 22 | 3 | 28
712 | 1068 | 10 | 19 | 62 | 0 | 200 | 139 | 0 | 22 | 7 | 33
712 | 1068 | 10 | 19 | 62 | 0 | 200 | 139 | 0 | 22 | 28 | 42.5
712 | 1068 | 10 | 19 | 62 | 0 | 200 | 139 | 0 | 22 | 90 | 55
704 | 1056 | 10 | 12 | 124 | 0 | 200 | 104 | 0 | 22 | 3 | 35
704 | 1056 | 10 | 12 | 124 | 0 | 200 | 104 | 0 | 22 | 7 | 45
704 | 1056 | 10 | 12 | 124 | 0 | 200 | 104 | 0 | 22 | 28 | 65
704 | 1056 | 10 | 12 | 124 | 0 | 200 | 104 | 0 | 22 | 90 | 77
716 | 1074 | 10 | 15 | 93 | 0 | 200 | 102 | 0 | 22 | 3 | 38
716 | 1074 | 10 | 15 | 93 | 0 | 200 | 102 | 0 | 22 | 7 | 55
716 | 1074 | 10 | 15 | 93 | 0 | 200 | 102 | 0 | 22 | 28 | 67
716 | 1074 | 10 | 15 | 93 | 0 | 200 | 102 | 0 | 22 | 90 | 75
700 | 1050 | 10 | 15 | 93 | 0 | 200 | 142 | 0 | 22 | 3 | 27
700 | 1050 | 10 | 15 | 93 | 0 | 200 | 142 | 0 | 22 | 7 | 35
700 | 1050 | 10 | 15 | 93 | 0 | 200 | 142 | 0 | 22 | 28 | 42
700 | 1050 | 10 | 15 | 93 | 0 | 200 | 142 | 0 | 22 | 90 | 50
712 | 1068 | 10 | 12 | 74 | 100 | 100 | 133 | 0 | 22 | 3 | 33
712 | 1068 | 10 | 12 | 74 | 100 | 100 | 133 | 0 | 22 | 7 | 38
712 | 1068 | 10 | 12 | 74 | 100 | 100 | 133 | 0 | 22 | 28 | 50
712 | 1068 | 10 | 12 | 74 | 100 | 100 | 133 | 0 | 22 | 90 | 58
712 | 1068 | 10 | 12 | 74 | 200 | 0 | 133 | 0 | 22 | 3 | 38
712 | 1068 | 10 | 12 | 74 | 200 | 0 | 133 | 0 | 22 | 7 | 46
712 | 1068 | 10 | 12 | 74 | 200 | 0 | 133 | 0 | 22 | 28 | 65
712 | 1068 | 10 | 12 | 74 | 200 | 0 | 133 | 0 | 22 | 90 | 77
650 | 1200 | 8 | 19 | 111 | 0 | 400 | 55 | 12 | 75 | 7 | 44.7
650 | 1200 | 8 | 19 | 111 | 0 | 400 | 55 | 12 | 75 | 14 | 53.92
650 | 1200 | 8 | 19 | 111 | 0 | 400 | 55 | 12 | 75 | 28 | 65.4
650 | 1200 | 8 | 19 | 111 | 0 | 400 | 55 | 12 | 75 | 60 | 65.27
650 | 1200 | 8 | 19 | 111 | 0 | 400 | 55 | 12 | 75 | 7 | 34.49
650 | 1200 | 8 | 19 | 111 | 0 | 400 | 55 | 12 | 75 | 14 | 46.21
650 | 1200 | 8 | 19 | 111 | 0 | 400 | 55 | 12 | 75 | 28 | 52.28
650 | 1200 | 8 | 19 | 111 | 0 | 400 | 55 | 12 | 75 | 60 | 52.35
650 | 1200 | 8 | 19 | 111 | 0 | 400 | 55 | 12 | 75 | 7 | 40.56
650 | 1200 | 8 | 19 | 111 | 0 | 400 | 55 | 12 | 75 | 14 | 52.12
650 | 1200 | 8 | 19 | 111 | 0 | 400 | 55 | 12 | 75 | 28 | 61.02
650 | 1200 | 8 | 19 | 111 | 0 | 400 | 55 | 12 | 75 | 60 | 61.75
650 | 1200 | 8 | 36 | 150 | 400 | 0 | 65 | 12 | 75 | 7 | 40
650 | 1200 | 8 | 36 | 150 | 400 | 0 | 65 | 12 | 75 | 14 | 48.4
650 | 1200 | 8 | 36 | 150 | 400 | 0 | 65 | 12 | 75 | 28 | 52.66
650 | 1200 | 8 | 36 | 150 | 400 | 0 | 65 | 12 | 75 | 60 | 51.96
630 | 1158 | 8 | 53 | 105 | 405 | 0 | 52 | 22 | 90 | 7 | 50
630 | 1158 | 8 | 53 | 105 | 405 | 0 | 52 | 22 | 90 | 28 | 55
630 | 1158 | 8 | 53 | 105 | 405 | 0 | 52 | 22 | 90 | 56 | 61
97