## Data For ML Models
SR | λ, PVC | λ, h | λ, l | λ, CFRP | e/D | fo(MPa) | Ac (mm2) | ɛcc (mm/mm)
10 | 10.49024 | 1.146817 | 7.363978 | 35.7588 | 0.1 | 28.5 | 26088.35 | 0.0112941
10 | 10.49024 | 0 | 0 | 35.7588 | 0.1 | 28.5 | 26716.93 | 0.01138
14 | 7.813924 | 0 | 0 | 42.57 | 0.1190476 | 29.0105 | 19614.57 | 0.0104865
12 | 5.095541 | 0 | 0 | 43.344 | 0.1212121 | 26.88 | 19367.07 | 0.010498
12.5 | 2.35565 | 4.456549 | 12.42279 | 44.6985 | 0.125 | 25.04 | 18502.91 | 0.00939167
12.5 | 3.859056 | 4.567369 | 12.88286 | 44.6985 | 0.125 | 25.04 | 17825.31 | 0.00992087
12.5 | 5.760483 | 4.709576 | 13.4767 | 44.6985 | 0.125 | 25.04 | 17019.07 | 0.0103924
25 | 2.35565 | 4.08517 | 12.42279 | 44.6985 | 0.125 | 25.04 | 18502.91 | 0.00666423
25 | 3.859056 | 4.186755 | 12.88286 | 44.6985 | 0.125 | 25.04 | 17825.31 | 0.00738537
25 | 5.760483 | 4.317111 | 13.4767 | 44.6985 | 0.125 | 25.04 | 17019.07 | 0.00768684
25 | 2.35565 | 4.08517 | 12.42279 | 44.6985 | 0.125 | 29.12 | 18502.91 | 0.00608022
25 | 3.859056 | 4.186755 | 12.88286 | 44.6985 | 0.125 | 29.12 | 17825.31 | 0.00692473
25 | 5.760483 | 4.317111 | 13.4767 | 44.6985 | 0.125 | 29.12 | 17019.07 | 0.00761542
18.75 | 2.35565 | 4.08517 | 12.42279 | 44.6985 | 0.125 | 25.04 | 18502.91 | 0.00702764
18.75 | 3.859056 | 4.186755 | 12.88286 | 44.6985 | 0.125 | 25.04 | 17825.31 | 0.00752372
18.75 | 5.760483 | 4.317111 | 13.4767 | 44.6985 | 0.125 | 25.04 | 17019.07 | 0.00794953
8 | 7.105714 | 0 | 0 | 79.464 | 0.2222222 | 10.5 | 5544 | 0.0106936
8 | 5.739231 | 0 | 0 | 65.016 | 0.1818182 | 10.5 | 8498.286 | 0.0150426
8 | 4.454328 | 0 | 0 | 51.084 | 0.1428571 | 10.5 | 14108.29 | 0.0127416
8 | 7.105714 | 0 | 0 | 79.464 | 0.2222222 | 13.79 | 5544 | 0.0104215
8 | 5.739231 | 0 | 0 | 65.016 | 0.1818182 | 13.79 | 8498.286 | 0.0141641
8 | 4.454328 | 0 | 0 | 51.084 | 0.1428571 | 13.79 | 14108.29 | 0.0123339
8 | 7.105714 | 0 | 0 | 79.464 | 0.2222222 | 16.89 | 5544 | 0.0102039
8 | 5.739231 | 0 | 0 | 65.016 | 0.1818182 | 16.89 | 8498.286 | 0.0137836
8 | 4.454328 | 0 | 0 | 51.084 | 0.1428571 | 16.89 | 14108.29 | 0.0124357
8 | 7.105714 | 0 | 0 | 79.464 | 0.2222222 | 20.13 | 5544 | 0.010031
8 | 5.739231 | 0 | 0 | 65.016 | 0.1818182 | 20.13 | 8498.286 | 0.0134881
8 | 4.454328 | 0 | 0 | 51.084 | 0.1428571 | 20.13 | 14108.29 | 0.0119766
8 | 7.105714 | 0 | 0 | 79.464 | 0.2222222 | 24.12 | 5544 | 0.0099464
8 | 5.739231 | 0 | 0 | 65.016 | 0.1818182 | 24.12 | 8498.286 | 0.0132098
8 | 4.454328 | 0 | 0 | 51.084 | 0.1428571 | 24.12 | 14108.29 | 0.0120551
9.028571 | 4.048485 | 0 | 0 | 102.168 | 0.2857143 | 15 | 3422.571 | 0.0126406
9 | 4.365957 | 0 | 0 | 71.5176 | 0.2 | 15 | 6942.571 | 0.0150797
9.013333 | 2.85 | 0 | 0 | 47.6784 | 0.1333333 | 15 | 16292.57 | 0.032649
9.028571 | 4.048485 | 0 | 0 | 102.168 | 0.2857143 | 35 | 3422.571 | 0.00735143
9 | 4.365957 | 0 | 0 | 71.5176 | 0.2 | 35 | 6942.571 | 0.0080108
14.28571 | 6.136157 | 0 | 0 | 51.084 | 0.1428571 | 35 | 13731.8 | 0.00738119
12.5 | 5.834983 | 0 | 0 | 44.6985 | 0.125 | 30 | 18033.91 | 0.0250326
14.28571 | 6.136157 | 0 | 0 | 51.084 | 0.1428571 | 51.5 | 13731.8 | 0.0227229
10 | 10.49024 | 1.146817 | 7.363978 | 35.7588 | 0.15 | 28.5 | 26088.35 | 0.00886057
10 | 10.49024 | 0 | 0 | 35.7588 | 0.15 | 28.5 | 26716.93 | 0.0090631
14 | 7.813924 | 0 | 0 | 42.57 | 0.1785714 | 29.0105 | 19614.57 | 0.00788779
12 | 5.095541 | 0 | 0 | 43.344 | 0.1818182 | 26.88 | 19367.07 | 0.00765481
12.5 | 2.35565 | 4.456549 | 12.42279 | 44.6985 | 0.1875 | 25.04 | 18502.91 | 0.00687029
12.5 | 3.859056 | 4.567369 | 12.88286 | 44.6985 | 0.1875 | 25.04 | 17825.31 | 0.00707597
12.5 | 5.760483 | 4.709576 | 13.4767 | 44.6985 | 0.1875 | 25.04 | 17019.07 | 0.00762071
25 | 2.35565 | 4.08517 | 12.42279 | 44.6985 | 0.1875 | 25.04 | 18502.91 | 0.00417555
25 | 3.859056 | 4.186755 | 12.88286 | 44.6985 | 0.1875 | 25.04 | 17825.31 | 0.00482913
25 | 5.760483 | 4.317111 | 13.4767 | 44.6985 | 0.1875 | 25.04 | 17019.07 | 0.00516466
25 | 2.35565 | 4.08517 | 12.42279 | 44.6985 | 0.1875 | 29.12 | 18502.91 | 0.00379565
25 | 3.859056 | 4.186755 | 12.88286 | 44.6985 | 0.1875 | 29.12 | 17825.31 | 0.00444709
25 | 5.760483 | 4.317111 | 13.4767 | 44.6985 | 0.1875 | 29.12 | 17019.07 | 0.00511601
18.75 | 2.35565 | 4.08517 | 12.42279 | 44.6985 | 0.1875 | 25.04 | 18502.91 | 0.00458997
18.75 | 3.859056 | 4.186755 | 12.88286 | 44.6985 | 0.1875 | 25.04 | 17825.31 | 0.00501876
18.75 | 5.760483 | 4.317111 | 13.4767 | 44.6985 | 0.1875 | 25.04 | 17019.07 | 0.00526522
8 | 7.105714 | 0 | 0 | 79.464 | 0.3333333 | 10.5 | 5544 | 0.00863243
8 | 5.739231 | 0 | 0 | 65.016 | 0.2727273 | 10.5 | 8498.286 | 0.0122481
8 | 4.454328 | 0 | 0 | 51.084 | 0.2142857 | 10.5 | 14108.29 | 0.0105598
8 | 7.105714 | 0 | 0 | 79.464 | 0.3333333 | 13.79 | 5544 | 0.00835266
8 | 5.739231 | 0 | 0 | 65.016 | 0.2727273 | 13.79 | 8498.286 | 0.0113152
8 | 4.454328 | 0 | 0 | 51.084 | 0.2142857 | 13.79 | 14108.29 | 0.0101707
8 | 7.105714 | 0 | 0 | 79.464 | 0.3333333 | 16.89 | 5544 | 0.00814683
8 | 5.739231 | 0 | 0 | 65.016 | 0.2727273 | 16.89 | 8498.286 | 0.0112791
8 | 4.454328 | 0 | 0 | 51.084 | 0.2142857 | 16.89 | 14108.29 | 0.00992518
8 | 7.105714 | 0 | 0 | 79.464 | 0.3333333 | 20.13 | 5544 | 0.00821956
8 | 5.739231 | 0 | 0 | 65.016 | 0.2727273 | 20.13 | 8498.286 | 0.010659
8 | 4.454328 | 0 | 0 | 51.084 | 0.2142857 | 20.13 | 14108.29 | 0.00978087
8 | 7.105714 | 0 | 0 | 79.464 | 0.3333333 | 24.12 | 5544 | 0.00800425
8 | 5.739231 | 0 | 0 | 65.016 | 0.2727273 | 24.12 | 8498.286 | 0.010128
8 | 4.454328 | 0 | 0 | 51.084 | 0.2142857 | 24.12 | 14108.29 | 0.00915045
9.028571 | 4.048485 | 0 | 0 | 102.168 | 0.4285714 | 15 | 3422.571 | 0.00926525
9 | 4.365957 | 0 | 0 | 71.5176 | 0.3 | 15 | 6942.571 | 0.0116233
9.013333 | 2.85 | 0 | 0 | 47.6784 | 0.2 | 15 | 16292.57 | 0.00853987
9.028571 | 4.048485 | 0 | 0 | 102.168 | 0.4285714 | 35 | 3422.571 | 0.00633022
9 | 4.365957 | 0 | 0 | 71.5176 | 0.3 | 35 | 6942.571 | 0.0079382
14.28571 | 6.136157 | 0 | 0 | 51.084 | 0.2142857 | 35 | 13731.8 | 0.00502553
12.5 | 5.834983 | 0 | 0 | 44.6985 | 0.1875 | 30 | 18033.91 | 0.00658012
14.28571 | 6.136157 | 0 | 0 | 51.084 | 0.2142857 | 51.5 | 13731.8 | 0.00346366
10 | 10.49024 | 1.146817 | 7.363978 | 35.7588 | 0.2 | 28.5 | 26088.35 | 0.00730019
10 | 10.49024 | 0 | 0 | 35.7588 | 0.2 | 28.5 | 26716.93 | 0.00741328
14 | 7.813924 | 0 | 0 | 42.57 | 0.2380952 | 29.0105 | 19614.57 | 0.0060925
12 | 5.095541 | 0 | 0 | 43.344 | 0.2424242 | 26.88 | 19367.07 | 0.0058764
12.5 | 2.35565 | 4.456549 | 12.42279 | 44.6985 | 0.25 | 25.04 | 18502.91 | 0.00473508
12.5 | 3.859056 | 4.567369 | 12.88286 | 44.6985 | 0.25 | 25.04 | 17825.31 | 0.00516044
12.5 | 5.760483 | 4.709576 | 13.4767 | 44.6985 | 0.25 | 25.04 | 17019.07 | 0.00548913
25 | 2.35565 | 4.08517 | 12.42279 | 44.6985 | 0.25 | 25.04 | 18502.91 | 0.00267053
25 | 3.859056 | 4.186755 | 12.88286 | 44.6985 | 0.25 | 25.04 | 17825.31 | 0.00314402
25 | 5.760483 | 4.317111 | 13.4767 | 44.6985 | 0.25 | 25.04 | 17019.07 | 0.00347773
25 | 2.35565 | 4.08517 | 12.42279 | 44.6985 | 0.25 | 29.12 | 18502.91 | 0.00244965
25 | 3.859056 | 4.186755 | 12.88286 | 44.6985 | 0.25 | 29.12 | 17825.31 | 0.00287348
25 | 5.760483 | 4.317111 | 13.4767 | 44.6985 | 0.25 | 29.12 | 17019.07 | 0.00345719
18.75 | 2.35565 | 4.08517 | 12.42279 | 44.6985 | 0.25 | 25.04 | 18502.91 | 0.00320395
18.75 | 3.859056 | 4.186755 | 12.88286 | 44.6985 | 0.25 | 25.04 | 17825.31 | 0.00353033
18.75 | 5.760483 | 4.317111 | 13.4767 | 44.6985 | 0.25 | 25.04 | 17019.07 | 0.00379961
8 | 7.105714 | 0 | 0 | 79.464 | 0.4444444 | 10.5 | 5544 | 0.00697662
8 | 5.739231 | 0 | 0 | 65.016 | 0.3636364 | 10.5 | 8498.286 | 0.0101026
8 | 4.454328 | 0 | 0 | 51.084 | 0.2857143 | 10.5 | 14108.29 | 0.00908254
8 | 7.105714 | 0 | 0 | 79.464 | 0.4444444 | 13.79 | 5544 | 0.00672818
8 | 5.739231 | 0 | 0 | 65.016 | 0.3636364 | 13.79 | 8498.286 | 0.00955709
8 | 4.454328 | 0 | 0 | 51.084 | 0.2857143 | 13.79 | 14108.29 | 0.00883365
8 | 7.105714 | 0 | 0 | 79.464 | 0.4444444 | 16.89 | 5544 | 0.00662505
8 | 5.739231 | 0 | 0 | 65.016 | 0.3636364 | 16.89 | 8498.286 | 0.00887621
8 | 4.454328 | 0 | 0 | 51.084 | 0.2857143 | 16.89 | 14108.29 | 0.00835778
8 | 7.105714 | 0 | 0 | 79.464 | 0.4444444 | 20.13 | 5544 | 0.00651312
8 | 5.739231 | 0 | 0 | 65.016 | 0.3636364 | 20.13 | 8498.286 | 0.0084092
8 | 4.454328 | 0 | 0 | 51.084 | 0.2857143 | 20.13 | 14108.29 | 0.00803535
8 | 7.105714 | 0 | 0 | 79.464 | 0.4444444 | 24.12 | 5544 | 0.00621365
8 | 5.739231 | 0 | 0 | 65.016 | 0.3636364 | 24.12 | 8498.286 | 0.00784926
8 | 4.454328 | 0 | 0 | 51.084 | 0.2857143 | 24.12 | 14108.29 | 0.007445
9 | 4.365957 | 0 | 0 | 71.5176 | 0.4 | 15 | 6942.571 | 0.00922308
9.013333 | 2.85 | 0 | 0 | 47.6784 | 0.2666667 | 15 | 16292.57 | 0.00658042
9 | 4.365957 | 0 | 0 | 71.5176 | 0.4 | 35 | 6942.571 | 0.00548428
14.28571 | 6.136157 | 0 | 0 | 51.084 | 0.2857143 | 35 | 13731.8 | 0.00333277
12.5 | 5.834983 | 0 | 0 | 44.6985 | 0.25 | 30 | 18033.91 | 0.00475416
14.28571 | 6.136157 | 0 | 0 | 51.084 | 0.2857143 | 51.5 | 13731.8 | 0.00229198
10 | 10.49024 | 1.146817 | 7.363978 | 35.7588 | 0 | 28.5 | 26088.35 | 0.0157215
10 | 10.49024 | 0 | 0 | 35.7588 | 0 | 28.5 | 26716.93 | 0.0158095
14 | 7.813924 | 0 | 0 | 42.57 | 0 | 29.0105 | 19614.57 | 0.0162271
12 | 5.095541 | 0 | 0 | 43.344 | 0 | 26.88 | 19367.07 | 0.0165793
12.5 | 2.35565 | 4.456549 | 12.42279 | 44.6985 | 0 | 25.04 | 18502.91 | 0.0155232
12.5 | 3.859056 | 4.567369 | 12.88286 | 44.6985 | 0 | 25.04 | 17825.31 | 0.0161282
12.5 | 5.760483 | 4.709576 | 13.4767 | 44.6985 | 0 | 25.04 | 17019.07 | 0.0167192
25 | 2.35565 | 4.08517 | 12.42279 | 44.6985 | 0 | 25.04 | 18502.91 | 0.0179829
25 | 3.859056 | 4.186755 | 12.88286 | 44.6985 | 0 | 25.04 | 17825.31 | 0.0180809
25 | 5.760483 | 4.317111 | 13.4767 | 44.6985 | 0 | 25.04 | 17019.07 | 0.0180706
25 | 2.35565 | 4.08517 | 12.42279 | 44.6985 | 0 | 29.12 | 18502.91 | 0.0177091
25 | 3.859056 | 4.186755 | 12.88286 | 44.6985 | 0 | 29.12 | 17825.31 | 0.0177804
25 | 5.760483 | 4.317111 | 13.4767 | 44.6985 | 0 | 29.12 | 17019.07 | 0.0176577
18.75 | 2.35565 | 4.08517 | 12.42279 | 44.6985 | 0 | 25.04 | 18502.91 | 0.0160323
18.75 | 3.859056 | 4.186755 | 12.88286 | 44.6985 | 0 | 25.04 | 17825.31 | 0.0166546
18.75 | 5.760483 | 4.317111 | 13.4767 | 44.6985 | 0 | 25.04 | 17019.07 | 0.0170457
8 | 7.105714 | 0 | 0 | 79.464 | 0 | 10.5 | 5544 | 0.0157054
8 | 5.739231 | 0 | 0 | 65.016 | 0 | 10.5 | 8498.286 | 0.0217241
8 | 4.454328 | 0 | 0 | 51.084 | 0 | 10.5 | 14108.29 | 0.016771
8 | 7.105714 | 0 | 0 | 79.464 | 0 | 13.79 | 5544 | 0.0152845
8 | 5.739231 | 0 | 0 | 65.016 | 0 | 13.79 | 8498.286 | 0.0219888
8 | 4.454328 | 0 | 0 | 51.084 | 0 | 13.79 | 14108.29 | 0.0164584
8 | 7.105714 | 0 | 0 | 79.464 | 0 | 16.89 | 5544 | 0.014848
8 | 5.739231 | 0 | 0 | 65.016 | 0 | 16.89 | 8498.286 | 0.0211653
8 | 4.454328 | 0 | 0 | 51.084 | 0 | 16.89 | 14108.29 | 0.0166974
8 | 7.105714 | 0 | 0 | 79.464 | 0 | 20.13 | 5544 | 0.0151161
8 | 5.739231 | 0 | 0 | 65.016 | 0 | 20.13 | 8498.286 | 0.0214186
8 | 4.454328 | 0 | 0 | 51.084 | 0 | 20.13 | 14108.29 | 0.0169387
8 | 7.105714 | 0 | 0 | 79.464 | 0 | 24.12 | 5544 | 0.0153472
8 | 5.739231 | 0 | 0 | 65.016 | 0 | 24.12 | 8498.286 | 0.0213791
8 | 4.454328 | 0 | 0 | 51.084 | 0 | 24.12 | 14108.29 | 0.0164578
9.028571 | 4.048485 | 0 | 0 | 102.168 | 0 | 15 | 3422.571 | 0.0244225
9 | 4.365957 | 0 | 0 | 71.5176 | 0 | 15 | 6942.571 | 0.0247487
9.013333 | 2.85 | 0 | 0 | 47.6784 | 0 | 15 | 16292.57 | 0.0141953
9.028571 | 4.048485 | 0 | 0 | 102.168 | 0 | 35 | 3422.571 | 0.0232614
9 | 4.365957 | 0 | 0 | 71.5176 | 0 | 35 | 6942.571 | 0.0217165
14.28571 | 6.136157 | 0 | 0 | 51.084 | 0 | 35 | 13731.8 | 0.0141492
12.5 | 5.834983 | 0 | 0 | 44.6985 | 0 | 30 | 18033.91 | 0.0146498
14.28571 | 6.136157 | 0 | 0 | 51.084 | 0 | 51.5 | 13731.8 | 0.0145217
10 | 10.49024 | 1.146817 | 7.363978 | 11.9196 | 0 | 28.5 | 26088.35 | 0.0154932
10 | 10.49024 | 0 | 0 | 11.9196 | 0 | 28.5 | 26716.93 | 0.0149269
14 | 7.813924 | 0 | 0 | 14.19 | 0 | 29.0105 | 19614.57 | 0.0149933
12 | 5.095541 | 0 | 0 | 14.448 | 0 | 26.88 | 19367.07 | 0.0150364
12.5 | 2.35565 | 4.456549 | 12.42279 | 14.8995 | 0 | 25.04 | 18502.91 | 0.0156437
12.5 | 3.859056 | 4.567369 | 12.88286 | 14.8995 | 0 | 25.04 | 17825.31 | 0.0158355
12.5 | 5.760483 | 4.709576 | 13.4767 | 14.8995 | 0 | 25.04 | 17019.07 | 0.0161262
25 | 2.35565 | 4.08517 | 12.42279 | 14.8995 | 0 | 25.04 | 18502.91 | 0.0174924
25 | 3.859056 | 4.186755 | 12.88286 | 14.8995 | 0 | 25.04 | 17825.31 | 0.0175222
25 | 5.760483 | 4.317111 | 13.4767 | 14.8995 | 0 | 25.04 | 17019.07 | 0.0171003
25 | 2.35565 | 4.08517 | 12.42279 | 14.8995 | 0 | 29.12 | 18502.91 | 0.017252
25 | 3.859056 | 4.186755 | 12.88286 | 14.8995 | 0 | 29.12 | 17825.31 | 0.0174632
25 | 5.760483 | 4.317111 | 13.4767 | 14.8995 | 0 | 29.12 | 17019.07 | 0.0165862
18.75 | 2.35565 | 4.08517 | 12.42279 | 14.8995 | 0 | 25.04 | 18502.91 | 0.0165982
18.75 | 3.859056 | 4.186755 | 12.88286 | 14.8995 | 0 | 25.04 | 17825.31 | 0.0173276
18.75 | 5.760483 | 4.317111 | 13.4767 | 14.8995 | 0 | 25.04 | 17019.07 | 0.0171347
8 | 7.105714 | 0 | 0 | 26.488 | 0 | 10.5 | 5544 | 0.0146221
8 | 5.739231 | 0 | 0 | 21.672 | 0 | 10.5 | 8498.286 | 0.0172831
8 | 4.454328 | 0 | 0 | 17.028 | 0 | 10.5 | 14108.29 | 0.0145736
8 | 7.105714 | 0 | 0 | 26.488 | 0 | 13.79 | 5544 | 0.0141469
8 | 5.739231 | 0 | 0 | 21.672 | 0 | 13.79 | 8498.286 | 0.0165749
8 | 4.454328 | 0 | 0 | 17.028 | 0 | 13.79 | 14108.29 | 0.0142936
8 | 7.105714 | 0 | 0 | 26.488 | 0 | 16.89 | 5544 | 0.0144222
8 | 5.739231 | 0 | 0 | 21.672 | 0 | 16.89 | 8498.286 | 0.0168312
8 | 4.454328 | 0 | 0 | 17.028 | 0 | 16.89 | 14108.29 | 0.0146488
8 | 7.105714 | 0 | 0 | 26.488 | 0 | 20.13 | 5544 | 0.0146907
8 | 5.739231 | 0 | 0 | 21.672 | 0 | 20.13 | 8498.286 | 0.0171532
8 | 4.454328 | 0 | 0 | 17.028 | 0 | 20.13 | 14108.29 | 0.0143099
8 | 7.105714 | 0 | 0 | 26.488 | 0 | 24.12 | 5544 | 0.015021
8 | 5.739231 | 0 | 0 | 21.672 | 0 | 24.12 | 8498.286 | 0.0164454
8 | 4.454328 | 0 | 0 | 17.028 | 0 | 24.12 | 14108.29 | 0.0145212
9.028571 | 4.048485 | 0 | 0 | 34.056 | 0 | 15 | 3422.571 | 0.018004
9 | 4.365957 | 0 | 0 | 23.8392 | 0 | 15 | 6942.571 | 0.0181604
9.013333 | 2.85 | 0 | 0 | 15.8928 | 0 | 15 | 16292.57 | 0.0138528
9.028571 | 4.048485 | 0 | 0 | 34.056 | 0 | 35 | 3422.571 | 0.0170836
9 | 4.365957 | 0 | 0 | 23.8392 | 0 | 35 | 6942.571 | 0.0169558
14.28571 | 6.136157 | 0 | 0 | 17.028 | 0 | 35 | 13731.8 | 0.0148607
12.5 | 5.834983 | 0 | 0 | 14.8995 | 0 | 30 | 18033.91 | 0.0148598
14.28571 | 6.136157 | 0 | 0 | 17.028 | 0 | 51.5 | 13731.8 | 0.0147855
10 | 10.49024 | 1.146817 | 7.363978 | 23.8392 | 0.1 | 28.5 | 26088.35 | 0.0105532
10 | 10.49024 | 0 | 0 | 23.8392 | 0.1 | 28.5 | 26716.93 | 0.0107531
14 | 7.813924 | 0 | 0 | 28.38 | 0.1190476 | 29.0105 | 19614.57 | 0.00941262
12 | 5.095541 | 0 | 0 | 28.896 | 0.1212121 | 26.88 | 19367.07 | 0.00952826
12.5 | 2.35565 | 4.456549 | 12.42279 | 29.799 | 0.125 | 25.04 | 18502.91 | 0.00888699
12.5 | 3.859056 | 4.567369 | 12.88286 | 29.799 | 0.125 | 25.04 | 17825.31 | 0.00942246
12.5 | 5.760483 | 4.709576 | 13.4767 | 29.799 | 0.125 | 25.04 | 17019.07 | 0.00982598
25 | 2.35565 | 4.08517 | 12.42279 | 29.799 | 0.125 | 25.04 | 18502.91 | 0.00534356
25 | 3.859056 | 4.186755 | 12.88286 | 29.799 | 0.125 | 25.04 | 17825.31 | 0.00619547
25 | 5.760483 | 4.317111 | 13.4767 | 29.799 | 0.125 | 25.04 | 17019.07 | 0.00646345
25 | 2.35565 | 4.08517 | 12.42279 | 29.799 | 0.125 | 29.12 | 18502.91 | 0.00484401
25 | 3.859056 | 4.186755 | 12.88286 | 29.799 | 0.125 | 29.12 | 17825.31 | 0.00275451
25 | 5.760483 | 4.317111 | 13.4767 | 29.799 | 0.125 | 29.12 | 17019.07 | 0.00647575
18.75 | 2.35565 | 4.08517 | 12.42279 | 29.799 | 0.125 | 25.04 | 18502.91 | 0.00583687
18.75 | 3.859056 | 4.186755 | 12.88286 | 29.799 | 0.125 | 25.04 | 17825.31 | 0.006409
18.75 | 5.760483 | 4.317111 | 13.4767 | 29.799 | 0.125 | 25.04 | 17019.07 | 0.00656677
8 | 7.105714 | 0 | 0 | 52.976 | 0.2222222 | 10.5 | 5544 | 0.00981765
8 | 5.739231 | 0 | 0 | 43.344 | 0.1818182 | 10.5 | 8498.286 | 0.01329
8 | 4.454328 | 0 | 0 | 34.056 | 0.1428571 | 10.5 | 14108.29 | 0.0119211
8 | 7.105714 | 0 | 0 | 52.976 | 0.2222222 | 13.79 | 5544 | 0.0100281
8 | 5.739231 | 0 | 0 | 43.344 | 0.1818182 | 13.79 | 8498.286 | 0.0128031
8 | 4.454328 | 0 | 0 | 34.056 | 0.1428571 | 13.79 | 14108.29 | 0.0115052
8 | 7.105714 | 0 | 0 | 52.976 | 0.2222222 | 16.89 | 5544 | 0.00973412
8 | 5.739231 | 0 | 0 | 43.344 | 0.1818182 | 16.89 | 8498.286 | 0.0125451
8 | 4.454328 | 0 | 0 | 34.056 | 0.1428571 | 16.89 | 14108.29 | 0.0116135
8 | 7.105714 | 0 | 0 | 52.976 | 0.2222222 | 20.13 | 5544 | 0.00962472
8 | 5.739231 | 0 | 0 | 43.344 | 0.1818182 | 20.13 | 8498.286 | 0.00814981
8 | 4.454328 | 0 | 0 | 34.056 | 0.1428571 | 20.13 | 14108.29 | 0.011143
8 | 7.105714 | 0 | 0 | 52.976 | 0.2222222 | 24.12 | 5544 | 0.00934479
8 | 5.739231 | 0 | 0 | 43.344 | 0.1818182 | 24.12 | 8498.286 | 0.0110713
8 | 4.454328 | 0 | 0 | 34.056 | 0.1428571 | 24.12 | 14108.29 | 0.010657
9.028571 | 4.048485 | 0 | 0 | 68.112 | 0.2857143 | 15 | 3422.571 | 0.0114663
9 | 4.365957 | 0 | 0 | 47.6784 | 0.2 | 15 | 6942.571 | 0.0124396
9.013333 | 2.85 | 0 | 0 | 31.7856 | 0.1333333 | 15 | 16292.57 | 0.0100601
9.028571 | 4.048485 | 0 | 0 | 68.112 | 0.2857143 | 35 | 3422.571 | 0.00796556
9 | 4.365957 | 0 | 0 | 47.6784 | 0.2 | 35 | 6942.571 | 0.0092789
14.28571 | 6.136157 | 0 | 0 | 34.056 | 0.1428571 | 35 | 13731.8 | 0.00652317
12.5 | 5.834983 | 0 | 0 | 29.799 | 0.125 | 30 | 18033.91 | 0.00802097
14.28571 | 6.136157 | 0 | 0 | 34.056 | 0.1428571 | 51.5 | 13731.8 | 0.0045759
10 | 10.49024 | 1.146817 | 7.363978 | 23.8392 | 0.1 | 28.5 | 26088.35 | 0.0112612
10 | 10.49024 | 1.146817 | 7.363978 | 17.8794 | 0.1 | 28.5 | 26088.35 | 0.00984644
10 | 10.49024 | 1.146817 | 7.363978 | 14.30352 | 0.1 | 28.5 | 26088.35 | 0.0116899
10 | 10.49024 | 1.146817 | 7.363978 | 11.9196 | 0.1 | 28.5 | 26088.35 | 0.00942108
10 | 10.49024 | 1.146817 | 7.363978 | 23.8392 | 0.2 | 28.5 | 26088.35 | 0.00722051
10 | 10.49024 | 1.146817 | 7.363978 | 17.8794 | 0.2 | 28.5 | 26088.35 | 0.00642979
10 | 10.49024 | 1.146817 | 7.363978 | 14.30352 | 0.2 | 28.5 | 26088.35 | 0.00749183
10 | 10.49024 | 1.146817 | 7.363978 | 11.9196 | 0.2 | 28.5 | 26088.35 | 0.00590467
10 | 10.49024 | 1.146817 | 7.363978 | 7.9464 | 0.1 | 28.5 | 26088.35 | 0.00948638
10 | 10.49024 | 1.146817 | 7.363978 | 4.76784 | 0.1 | 28.5 | 26088.35 | 0.00953031
10 | 10.49024 | 1.146817 | 7.363978 | 3.9732 | 0.1 | 28.5 | 26088.35 | 0.00887273
10 | 10.49024 | 1.146817 | 7.363978 | 7.9464 | 0.2 | 28.5 | 26088.35 | 0.00595941
10 | 10.49024 | 1.146817 | 7.363978 | 4.76784 | 0.2 | 28.5 | 26088.35 | 0.00609346
10 | 10.49024 | 1.146817 | 7.363978 | 23.8392 | 0.15 | 28.5 | 26088.35 | 0.00891455
10 | 10.49024 | 1.146817 | 7.363978 | 14.30352 | 0.15 | 28.5 | 26088.35 | 0.00955223
10 | 10.49024 | 1.146817 | 7.363978 | 11.9196 | 0.15 | 28.5 | 26088.35 | 0.00728488
10 | 10.49024 | 1.146817 | 7.363978 | 23.8392 | 0.25 | 28.5 | 26088.35 | 0.00590829
10 | 10.49024 | 1.146817 | 7.363978 | 4.76784 | 0.15 | 28.5 | 26088.35 | 0.00766278
10 | 10.49024 | 1.146817 | 7.363978 | 23.8392 | 0 | 28.5 | 26088.35 | 0.0162354
10 | 10.49024 | 1.146817 | 7.363978 | 17.8794 | 0 | 28.5 | 26088.35 | 0.0148901
10 | 10.49024 | 1.146817 | 7.363978 | 14.30352 | 0 | 28.5 | 26088.35 | 0.0185209
10 | 10.49024 | 1.146817 | 7.363978 | 11.9196 | 0 | 28.5 | 26088.35 | 0.014679
10 | 10.49024 | 1.146817 | 7.363978 | 15.8928 | 0 | 28.5 | 26088.35 | 0.0159197
10 | 10.49024 | 1.146817 | 7.363978 | 11.9196 | 0 | 28.5 | 26088.35 | 0.0149141
10 | 10.49024 | 1.146817 | 7.363978 | 9.53568 | 0 | 28.5 | 26088.35 | 0.0177934
10 | 10.49024 | 1.146817 | 7.363978 | 7.9464 | 0 | 28.5 | 26088.35 | 0.0147617
10 | 10.49024 | 1.146817 | 7.363978 | 23.8392 | 0 | 28.5 | 26088.35 | 0.0153045
10 | 10.49024 | 1.146817 | 7.363978 | 11.9196 | 0 | 28.5 | 26088.35 | 0.0150564
10 | 10.49024 | 1.146817 | 7.363978 | 35.7588 | 0 | 28.5 | 26088.35 | 0.0199
10 | 10.49024 | 1.146817 | 7.363978 | 23.8392 | 0 | 28.5 | 26088.35 | 0.0172
10 | 10.49024 | 1.146817 | 7.363978 | 17.8794 | 0 | 28.5 | 26088.35 | 0.0169
10 | 10.49024 | 1.146817 | 7.363978 | 14.30352 | 0 | 28.5 | 26088.35 | 0.0166
10 | 10.49024 | 1.146817 | 7.363978 | 11.9196 | 0 | 28.5 | 26088.35 | 0.0146
10 | 10.49024 | 1.146817 | 7.363978 | 35.7588 | 0.1 | 28.5 | 26088.35 | 0.0148024
10 | 10.49024 | 1.146817 | 7.363978 | 35.7588 | 0.1 | 28.5 | 26088.35 | 0.0152216
10 | 10.49024 | 1.146817 | 7.363978 | 23.8392 | 0.1 | 28.5 | 26088.35 | 0.0158418
10 | 10.49024 | 1.146817 | 7.363978 | 23.8392 | 0.1 | 28.5 | 26088.35 | 0.0169712
10 | 10.49024 | 1.146817 | 7.363978 | 17.8794 | 0.1 | 28.5 | 26088.35 | 0.0171066
10 | 10.49024 | 1.146817 | 7.363978 | 17.8794 | 0.1 | 28.5 | 26088.35 | 0.0135757
10 | 10.49024 | 1.146817 | 7.363978 | 14.30352 | 0.1 | 28.5 | 26088.35 | 0.0186971
10 | 10.49024 | 1.146817 | 7.363978 | 14.30352 | 0.1 | 28.5 | 26088.35 | 0.018757
10 | 10.49024 | 1.146817 | 7.363978 | 11.9196 | 0.1 | 28.5 | 26088.35 | 0.0111878
10 | 10.49024 | 1.146817 | 7.363978 | 11.9196 | 0.1 | 28.5 | 26088.35 | 0.0120333
10 | 10.49024 | 1.146817 | 7.363978 | 35.7588 | 0.2 | 28.5 | 26088.35 | 0.0206163
10 | 10.49024 | 1.146817 | 7.363978 | 35.7588 | 0.2 | 28.5 | 26088.35 | 0.015993
10 | 10.49024 | 1.146817 | 7.363978 | 23.8392 | 0.2 | 28.5 | 26088.35 | 0.0181545
10 | 10.49024 | 1.146817 | 7.363978 | 23.8392 | 0.2 | 28.5 | 26088.35 | 0.0178456
10 | 10.49024 | 1.146817 | 7.363978 | 17.8794 | 0.2 | 28.5 | 26088.35 | 0.0181509
10 | 10.49024 | 1.146817 | 7.363978 | 17.8794 | 0.2 | 28.5 | 26088.35 | 0.0167501
10 | 10.49024 | 1.146817 | 7.363978 | 14.30352 | 0.2 | 28.5 | 26088.35 | 0.0182482
10 | 10.49024 | 1.146817 | 7.363978 | 14.30352 | 0.2 | 28.5 | 26088.35 | 0.0156164
10 | 10.49024 | 1.146817 | 7.363978 | 11.9196 | 0.2 | 28.5 | 26088.35 | 0.0174695
10 | 10.49024 | 1.146817 | 7.363978 | 11.9196 | 0.2 | 28.5 | 26088.35 | 0.0178144