## fly_ash
Fine aggregate (kg/m3) | Coarse aggregate (kg/m3) | molarity | NaOh(kg/m3) | Na2SiO3 | fly ash | Water | superplastisizer | curing temp | DAYS | CS
630 | 1170 | 14 | 49 | 122 | 428 | 43 | 36.38 | 75 | 3 | 30
630 | 1170 | 14 | 44 | 111 | 444 | 43 | 39.96 | 75 | 3 | 30
630 | 1170 | 14 | 57 | 114 | 428 | 43 | 36.38 | 75 | 3 | 40
630 | 1170 | 14 | 49 | 122 | 428 | 43 | 36.38 | 75 | 3 | 28
630 | 1170 | 14 | 49 | 122 | 428 | 43 | 36.38 | 75 | 3 | 32
630 | 1170 | 14 | 49 | 122 | 428 | 43 | 36.38 | 75 | 3 | 32
630 | 1170 | 14 | 49 | 122 | 428 | 43 | 55.64 | 75 | 3 | 30
630 | 1170 | 14 | 49 | 122 | 428 | 43 | 72.76 | 75 | 3 | 29
630 | 1170 | 14 | 49 | 122 | 428 | 43 | 36.38 | 75 | 3 | 36
630 | 1170 | 14 | 49 | 122 | 428 | 43 | 36.38 | 75 | 3 | 45
630 | 1170 | 14 | 57 | 114 | 428 | 43 | 18.404 | 75 | 3 | 30
630 | 1170 | 14 | 57 | 114 | 428 | 64 | 18.404 | 75 | 3 | 24
630 | 1170 | 14 | 57 | 114 | 428 | 86 | 18.404 | 75 | 3 | 20
630 | 1170 | 8 | 57 | 114 | 428 | 43 | 18.404 | 75 | 7 | 32
630 | 1170 | 10 | 57 | 114 | 428 | 43 | 18.404 | 75 | 7 | 35
630 | 1170 | 12 | 57 | 114 | 428 | 43 | 18.404 | 75 | 7 | 43
630 | 1170 | 14 | 57 | 114 | 428 | 43 | 18.404 | 75 | 7 | 46
630 | 1170 | 14 | 57 | 114 | 428 | 43 | 18.404 | 60 | 7 | 38
630 | 1170 | 14 | 57 | 114 | 428 | 43 | 18.404 | 75 | 7 | 46
630 | 1170 | 14 | 57 | 114 | 428 | 43 | 18.404 | 90 | 7 | 49
593 | 1079 | 12 | 72 | 179 | 418 | 0 | 0 | 60 | 28 | 50.8
593 | 1079 | 12 | 72 | 179 | 418 | 0 | 0 | 90 | 28 | 54.4
593 | 1079 | 12 | 72 | 179 | 418 | 0 | 0 | 120 | 28 | 57.24
612 | 1113 | 12 | 62 | 154 | 431 | 0 | 0 | 60 | 28 | 52.04
612 | 1113 | 12 | 62 | 154 | 431 | 0 | 0 | 90 | 28 | 53.6
612 | 1113 | 12 | 62 | 154 | 431 | 0 | 0 | 120 | 28 | 55.01
632 | 1149 | 12 | 51 | 127 | 445 | 0 | 0 | 60 | 28 | 46.34
632 | 1149 | 12 | 51 | 127 | 445 | 0 | 0 | 90 | 28 | 49.73
632 | 1149 | 12 | 51 | 127 | 445 | 0 | 0 | 120 | 28 | 52.43
588 | 1091 | 12 | 104 | 104 | 414 | 0 | 0 | 23 | 7 | 19.89
588 | 1091 | 12 | 104 | 104 | 414 | 0 | 0 | 23 | 28 | 39.67
588 | 1091 | 12 | 104 | 104 | 414 | 0 | 0 | 60 | 7 | 40.73
588 | 1091 | 12 | 104 | 104 | 414 | 0 | 0 | 60 | 28 | 46.67
588 | 1091 | 12 | 104 | 104 | 414 | 0 | 0 | 23 | 7 | 22.3
588 | 1091 | 12 | 104 | 104 | 414 | 0 | 0 | 23 | 28 | 45.34
588 | 1091 | 12 | 104 | 104 | 414 | 0 | 0 | 60 | 7 | 42.91
588 | 1091 | 12 | 104 | 104 | 414 | 0 | 0 | 60 | 28 | 54.4
588 | 1091 | 12 | 104 | 104 | 414 | 0 | 0 | 23 | 7 | 20.5
588 | 1091 | 12 | 104 | 104 | 414 | 0 | 0 | 23 | 28 | 37.54
588 | 1091 | 12 | 104 | 104 | 414 | 0 | 0 | 60 | 7 | 41.2
588 | 1091 | 12 | 104 | 104 | 414 | 0 | 0 | 60 | 28 | 43.42
588 | 1091 | 12 | 69 | 138 | 414 | 0 | 0 | 23 | 7 | 21.27
588 | 1091 | 12 | 69 | 138 | 414 | 0 | 0 | 23 | 28 | 33.8
588 | 1091 | 12 | 69 | 138 | 414 | 0 | 0 | 60 | 7 | 37.69
588 | 1091 | 12 | 69 | 138 | 414 | 0 | 0 | 60 | 28 | 40.09
588 | 1091 | 12 | 69 | 138 | 414 | 0 | 0 | 23 | 7 | 22.99
588 | 1091 | 12 | 69 | 138 | 414 | 0 | 0 | 23 | 28 | 39.02
588 | 1091 | 12 | 69 | 138 | 414 | 0 | 0 | 60 | 7 | 38.85
588 | 1091 | 12 | 69 | 138 | 414 | 0 | 0 | 60 | 28 | 48.18
588 | 1091 | 12 | 69 | 138 | 414 | 0 | 0 | 23 | 7 | 23.06
588 | 1091 | 12 | 69 | 138 | 414 | 0 | 0 | 23 | 28 | 46.69
588 | 1091 | 12 | 69 | 138 | 414 | 0 | 0 | 60 | 7 | 39.27
588 | 1091 | 12 | 69 | 138 | 414 | 0 | 0 | 60 | 28 | 49.5
793 | 793 | 14 | 61.6 |  | 474 | 163 | 7.11 | 25 | 7 | 106
793 | 793 | 14 | 61.6 |  | 474 | 163 | 7.11 | 25 | 7 | 105.5
793 | 793 | 14 | 61.6 |  | 474 | 163 | 7.11 | 25 | 7 | 103.8
793 | 793 | 14 | 61.6 |  | 474 | 163 | 7.11 | 25 | 7 | 93.8
793 | 793 | 14 | 61.6 |  | 474 | 163 | 7.11 | 25 | 7 | 43.8
793 | 793 | 14 | 61.6 |  | 474 | 163 | 7.11 | 25 | 7 | 106.1
793 | 793 | 14 | 61.6 |  | 474 | 163 | 7.11 | 25 | 7 | 43.9
739 | 1110 | 14 | 41 | 103 | 408 | 0 | 6.12 | 25 | 7 | 60.7
739 | 1110 | 14 | 41 | 103 | 408 | 0 | 6.12 | 25 | 7 | 59.5
922.7 | 922.7 | 14 | 41 | 103 | 408 | 22.5 | 6.12 | 25 | 7 | 56.7
739 | 1110 | 14 | 41 | 103 | 408 | 0 | 6.12 | 25 | 7 | 15.2
739 | 1110 | 14 | 41 | 103 | 408 | 0 | 6.12 | 25 | 7 | 38.5
739 | 1110 | 14 | 41 | 103 | 408 | 0 | 6.12 | 25 | 7 | 60.6
739 | 1110 | 14 | 41 | 103 | 408 | 0 | 6.12 | 25 | 7 | 17.2
656.25 | 1218.75 | 14 | 51.02 | 127.55 | 446.43 | 22.32 | 8.9286 | 90 | 3 | 45.26
656.25 | 1218.75 | 14 | 51.02 | 127.55 | 446.43 | 22.32 | 8.9286 | 90 | 7 | 51.3
656.25 | 1218.75 | 14 | 51.02 | 127.55 | 446.43 | 22.32 | 8.9286 | 90 | 28 | 54
656.25 | 1218.75 | 14 | 51.02 | 127.55 | 446.43 | 22.32 | 8.9286 | 90 | 90 | 56.23
656.25 | 1218.75 | 14 | 51.02 | 127.55 | 446.43 | 22.32 | 8.9286 | 90 | 365 | 61.55
629.35 | 1218.75 | 14 | 51.02 | 127.55 | 446.43 | 22.32 | 8.9286 | 90 | 3 | 40.55
629.35 | 1218.75 | 14 | 51.02 | 127.55 | 446.43 | 22.32 | 8.9286 | 90 | 7 | 45
629.35 | 1218.75 | 14 | 51.02 | 127.55 | 446.43 | 22.32 | 8.9286 | 90 | 28 | 48.33
629.35 | 1218.75 | 14 | 51.02 | 127.55 | 446.43 | 22.32 | 8.9286 | 90 | 90 | 49.67
629.35 | 1218.75 | 14 | 51.02 | 127.55 | 446.43 | 22.32 | 8.9286 | 90 | 365 | 56
602.55 | 1218.75 | 14 | 51.02 | 127.55 | 446.43 | 22.32 | 8.9286 | 90 | 3 | 32.65
602.55 | 1218.75 | 14 | 51.02 | 127.55 | 446.43 | 22.32 | 8.9286 | 90 | 7 | 38.12
602.55 | 1218.75 | 14 | 51.02 | 127.55 | 446.43 | 22.32 | 8.9286 | 90 | 28 | 40
602.55 | 1218.75 | 14 | 51.02 | 127.55 | 446.43 | 22.32 | 8.9286 | 90 | 90 | 42.11
602.55 | 1218.75 | 14 | 51.02 | 127.55 | 446.43 | 22.32 | 8.9286 | 90 | 365 | 51.75
575.64 | 1218.75 | 14 | 51.02 | 127.55 | 446.43 | 22.32 | 8.9286 | 90 | 3 | 24
575.64 | 1218.75 | 14 | 51.02 | 127.55 | 446.43 | 22.32 | 8.9286 | 90 | 7 | 28.5
575.64 | 1218.75 | 14 | 51.02 | 127.55 | 446.43 | 22.32 | 8.9286 | 90 | 28 | 30
575.64 | 1218.75 | 14 | 51.02 | 127.55 | 446.43 | 22.32 | 8.9286 | 90 | 90 | 33
575.64 | 1218.75 | 14 | 51.02 | 127.55 | 446.43 | 22.32 | 8.9286 | 90 | 365 | 42
793 | 793 | 12 | 61.6 | 46.2 | 474 | 163 | 7.11 | 25 | 1 | 26
793 | 793 | 12 | 61.6 | 46.2 | 474 | 163 | 7.11 | 25 | 1 | 20
793 | 793 | 12 | 61.6 | 46.2 | 474 | 163 | 7.11 | 25 | 1 | 20
793 | 793 | 12 | 61.6 | 46.2 | 474 | 163 | 7.11 | 25 | 1 | 45
793 | 793 | 12 | 61.6 | 46.2 | 474 | 163 | 7.11 | 25 | 1 | 65
793 | 793 | 12 | 61.6 | 46.2 | 474 | 163 | 7.11 | 25 | 7 | 28
793 | 793 | 12 | 61.6 | 46.2 | 474 | 163 | 7.11 | 25 | 7 | 22
793 | 793 | 12 | 61.6 | 46.2 | 474 | 163 | 7.11 | 25 | 7 | 21
793 | 793 | 12 | 61.6 | 46.2 | 474 | 163 | 7.11 | 25 | 7 | 48
793 | 793 | 12 | 61.6 | 46.2 | 474 | 163 | 7.11 | 25 | 7 | 66
793 | 793 | 12 | 61.6 | 46.2 | 474 | 163 | 7.11 | 25 | 28 | 29
793 | 793 | 12 | 61.6 | 46.2 | 474 | 163 | 7.11 | 25 | 28 | 22
793 | 793 | 12 | 61.6 | 46.2 | 474 | 163 | 7.11 | 25 | 28 | 23
793 | 793 | 12 | 61.6 | 46.2 | 474 | 163 | 7.11 | 25 | 28 | 49
793 | 793 | 12 | 61.6 | 46.2 | 474 | 163 | 7.11 | 25 | 28 | 66
622 | 1155 | 14 | 76.36 | 133.64 | 425 | 0 | 0 | 80 | 7 | 54
622 | 1155 | 14 | 76.36 | 133.64 | 425 | 0 | 0 | 80 | 7 | 55
622 | 1155 | 14 | 76.36 | 133.64 | 425 | 0 | 0 | 80 | 7 | 55.5
622 | 1155 | 14 | 76.36 | 133.64 | 425 | 0 | 0 | 80 | 7 | 28
622 | 1155 | 14 | 76.36 | 133.64 | 425 | 0 | 0 | 80 | 28 | 56
622 | 1155 | 14 | 76.36 | 133.64 | 425 | 0 | 0 | 80 | 28 | 54.5
622 | 1155 | 14 | 76.36 | 133.64 | 425 | 0 | 0 | 80 | 28 | 54
622 | 1155 | 14 | 76.36 | 133.64 | 425 | 0 | 0 | 80 | 28 | 29
622 | 1155 | 14 | 76.36 | 133.64 | 450 | 0 | 0 | 80 | 7 | 32
622 | 1155 | 14 | 76.36 | 133.64 | 450 | 0 | 0 | 80 | 7 | 41
622 | 1155 | 14 | 76.36 | 133.64 | 450 | 0 | 0 | 80 | 7 | 38
622 | 1155 | 14 | 76.36 | 133.64 | 450 | 0 | 0 | 80 | 7 | 34
622 | 1155 | 14 | 76.36 | 133.64 | 450 | 0 | 0 | 80 | 28 | 36
622 | 1155 | 14 | 76.36 | 133.64 | 450 | 0 | 0 | 80 | 28 | 43
622 | 1155 | 14 | 76.36 | 133.64 | 450 | 0 | 0 | 80 | 28 | 39
622 | 1155 | 14 | 76.36 | 133.64 | 450 | 0 | 0 | 80 | 28 | 32
615.4 | 1109 | 10 | 49.7 | 395.6 | 1230.8 | 108.6 | 0 | 25 | 7 | 8
615.4 | 1109 | 10 | 49.7 | 395.6 | 1230.8 | 108.6 | 0 | 25 | 28 | 11
648.6 | 1109 | 10 | 40.7 | 324.3 | 1232.4 | 89 | 0 | 25 | 7 | 34.4
648.6 | 1109 | 10 | 40.7 | 324.3 | 1232.4 | 89 | 0 | 25 | 28 | 62.5
631.6 | 1109 | 10 | 45.3 | 360.9 | 1136.8 | 99 | 0 | 25 | 7 | 51.7
631.6 | 1109 | 10 | 45.3 | 360.9 | 1136.8 | 99 | 0 | 25 | 28 | 107.6
615.4 | 1109 | 10 | 49.7 | 395.6 | 984.6 | 108.6 | 0 | 25 | 7 | 50.8
615.4 | 1109 | 10 | 49.7 | 395.6 | 984.6 | 108.6 | 0 | 25 | 28 | 50.4
631.6 | 1109 | 12 | 52.1 | 360.9 | 1200 | 92.2 | 0 | 25 | 7 | 47.5
631.6 | 1109 | 12 | 52.1 | 360.9 | 1200 | 92.2 | 0 | 25 | 28 | 63.5
615.4 | 1109 | 12 | 57.1 | 395.6 | 1107.7 | 101.1 | 0 | 25 | 7 | 71.8
615.4 | 1109 | 12 | 57.1 | 395.6 | 1107.7 | 101.1 | 0 | 25 | 28 | 101.1
648.6 | 1109 | 12 | 46.8 | 324.3 | 1037.8 | 82.9 | 0 | 25 | 7 | 54.8
648.6 | 1109 | 12 | 46.8 | 324.3 | 1037.8 | 82.9 | 0 | 25 | 28 | 80
615.4 | 1109 | 14 | 63.9 | 395.6 | 1169.2 | 94.3 | 0 | 25 | 7 | 47.4
615.4 | 1109 | 14 | 63.9 | 395.6 | 1169.2 | 94.3 | 0 | 25 | 28 | 75.1
648.6 | 1109 | 14 | 52.4 | 324.3 | 1167.6 | 77.3 | 0 | 25 | 7 | 73.4
648.6 | 1109 | 14 | 52.4 | 324.3 | 1167.6 | 77.3 | 0 | 25 | 28 | 118.9
631.6 | 1109 | 14 | 58.3 | 360.9 | 1010.5 | 86 | 0 | 25 | 7 | 51.5
631.6 | 1109 | 14 | 58.3 | 360.9 | 1010.5 | 86 | 0 | 25 | 28 | 55.7
594.3 | 1094.9 | 14 | 19.8 | 157.7 | 465.8 | 43.5 | 0 | 25 | 7 | 28.3
594.3 | 1094.9 | 14 | 19.8 | 157.7 | 465.8 | 43.5 | 0 | 25 | 28 | 44.9
586.3 | 1080.2 | 14 | 21.1 | 130.3 | 467.9 | 31.1 | 0 | 25 | 7 | 31
586.3 | 1080.2 | 14 | 21.1 | 130.3 | 467.9 | 31.1 | 0 | 25 | 28 | 56.2
594 | 1094.4 | 14 | 25.5 | 157.7 | 441.6 | 37.7 | 0 | 25 | 7 | 34.4
594 | 1094.4 | 14 | 25.5 | 157.7 | 441.6 | 37.7 | 0 | 25 | 28 | 56.8
850 | 950 | 10 | 57 | 143 | 400 | 40 | 0 | 20 | 28 | 100
850 | 950 | 10 | 57 | 143 | 400 | 40 | 0 | 500 | 28 | 110
850 | 950 | 10 | 57 | 143 | 400 | 40 | 0 | 1200 | 28 | 70
640 | 1000 | 10 | 43.5 | 108.5 | 400 | 40 | 0 | 20 | 28 | 100
640 | 1000 | 10 | 43.5 | 108.5 | 400 | 40 | 0 | 500 | 28 | 50
640 | 1000 | 10 | 43.5 | 108.5 | 400 | 40 | 0 | 1200 | 28 | 5
700 | 1050 | 10 | 46 | 138 | 460 | 46 | 0 | 20 | 28 | 100
700 | 1050 | 10 | 46 | 138 | 460 | 46 | 0 | 500 | 28 | 90
700 | 1050 | 10 | 46 | 138 | 460 | 46 | 0 | 1200 | 28 | 40
501 | 1283 | 14 | 38 | 94 | 377 | 20 | 6 | 25 | 7 | 29.89
501 | 1283 | 14 | 38 | 94 | 377 | 20 | 6 | 25 | 28 | 34.17
582 | 1327 | 14 | 32 | 79 | 314 | 19 | 6 | 25 | 7 | 34.73
582 | 1327 | 14 | 32 | 79 | 314 | 19 | 6 | 25 | 28 | 40.27
556 | 1311 | 14 | 42 | 104 | 417 | 20 | 6 | 25 | 7 | 39.57
556 | 1311 | 14 | 42 | 104 | 417 | 20 | 6 | 25 | 28 | 46.37
584 | 1341 | 14 | 38 | 96 | 417 | 20 | 6 | 25 | 7 | 36.28
584 | 1341 | 14 | 38 | 96 | 417 | 20 | 6 | 25 | 28 | 41.51
556 | 1311 | 8 | 42 | 104 | 417 | 0 | 3 | 25 | 7 | 12.23
556 | 1311 | 8 | 42 | 104 | 417 | 0 | 3 | 25 | 28 | 18.32
556 | 1311 | 12 | 42 | 104 | 417 | 20 | 6 | 25 | 7 | 31.92
556 | 1311 | 12 | 42 | 104 | 417 | 20 | 6 | 25 | 28 | 36.52
556 | 1311 | 16 | 42 | 104 | 417 | 24 | 6 | 25 | 7 | 32.51
556 | 1311 | 16 | 42 | 104 | 417 | 24 | 6 | 25 | 28 | 40.89
556 | 1311 | 14 | 36 | 89 | 417 | 22 | 6 | 25 | 7 | 30.58
556 | 1311 | 14 | 36 | 89 | 417 | 22 | 6 | 25 | 28 | 34.71
556 | 1311 | 14 | 48 | 119 | 417 | 18 | 6 | 25 | 7 | 36.21
556 | 1311 | 14 | 48 | 119 | 417 | 18 | 6 | 25 | 28 | 40.28
556 | 1311 | 14 | 104 | 42 | 417 | 0 | 3 | 25 | 7 | 8.23
556 | 1311 | 14 | 104 | 42 | 417 | 0 | 3 | 25 | 28 | 12.17
556 | 1311 | 14 | 73 | 73 | 417 | 18 | 6 | 25 | 7 | 17.45
556 | 1311 | 14 | 73 | 73 | 417 | 18 | 6 | 25 | 28 | 23.1
556 | 1311 | 14 | 36.5 | 109.5 | 417 | 22 | 6 | 25 | 7 | 28.19
556 | 1311 | 14 | 36.5 | 109.5 | 417 | 22 | 6 | 25 | 28 | 32.49
555 | 1309 | 14 | 42 | 104 | 416.5 | 20 | 6 | 25 | 7 | 41.47
555 | 1309 | 14 | 42 | 104 | 416.5 | 20 | 6 | 25 | 28 | 51.82
554 | 1307 | 14 | 42 | 104 | 416 | 22 | 6 | 25 | 7 | 41.97
554 | 1307 | 14 | 42 | 104 | 416 | 22 | 6 | 25 | 28 | 52.73
553 | 1305 | 14 | 42 | 104 | 415 | 24 | 6 | 25 | 7 | 42.62
553 | 1305 | 14 | 42 | 104 | 415 | 24 | 6 | 25 | 28 | 53.52
554 | 1307 | 14 | 42 | 104 | 416 | 20 | 6 | 25 | 7 | 40.73
554 | 1307 | 14 | 42 | 104 | 416 | 20 | 6 | 25 | 28 | 52.07
553 | 1303 | 14 | 42 | 104 | 415 | 21 | 6 | 25 | 7 | 41.92
553 | 1303 | 14 | 42 | 104 | 415 | 21 | 6 | 25 | 28 | 53.78
551 | 1301 | 14 | 42 | 104 | 414 | 22 | 6 | 25 | 7 | 42.85
551 | 1301 | 14 | 42 | 104 | 414 | 22 | 6 | 25 | 28 | 54.62
550 | 1297 | 14 | 42 | 104 | 413 | 24 | 6 | 25 | 7 | 43.77
550 | 1297 | 14 | 42 | 104 | 413 | 24 | 6 | 25 | 28 | 55.17
550 | 1297 | 14 | 42 | 104 | 413 | 22 | 6 | 25 | 7 | 44.18
550 | 1297 | 14 | 42 | 104 | 413 | 22 | 6 | 25 | 28 | 54.83
550 | 1297 | 14 | 42 | 104 | 413 | 24 | 6 | 25 | 7 | 44.87
550 | 1297 | 14 | 42 | 104 | 413 | 24 | 6 | 25 | 28 | 53.69
550 | 1297 | 14 | 42 | 104 | 413 | 26 | 6 | 25 | 7 | 42.89
550 | 1297 | 14 | 42 | 104 | 413 | 26 | 6 | 25 | 28 | 51.38
553 | 1303 | 14 | 42 | 104 | 415 | 20 | 6 | 25 | 7 | 42.71
553 | 1303 | 14 | 42 | 104 | 415 | 20 | 6 | 25 | 28 | 49.87
547 | 1268 | 14 | 42 | 104 | 411 | 22 | 6 | 25 | 7 | 42.87
547 | 1268 | 14 | 42 | 104 | 411 | 22 | 6 | 25 | 28 | 53.06
441.1 | 819.3 | 12 | 57.4 | 308.2 | 250 | 0 | 0 | 25 | 28 | 28
441.1 | 819.3 | 12 | 57.4 | 308.2 | 250 | 0 | 0 | 25 | 60 | 38
441.1 | 819.3 | 12 | 57.4 | 308.2 | 244 | 0 | 0 | 25 | 28 | 55
441.1 | 819.3 | 12 | 57.4 | 308.2 | 244 | 0 | 0 | 25 | 60 | 66
441.1 | 819.3 | 12 | 57.4 | 308.2 | 237.5 | 0 | 0 | 25 | 28 | 43
441.1 | 819.3 | 12 | 57.4 | 308.2 | 237.5 | 0 | 0 | 25 | 60 | 50
441.1 | 819.3 | 12 | 57.4 | 308.2 | 231.3 | 0 | 0 | 25 | 28 | 32
441.1 | 819.3 | 12 | 57.4 | 308.2 | 231.3 | 0 | 0 | 25 | 60 | 42
441.1 | 819.3 | 12 | 57.4 | 308.2 | 250 | 0 | 0 | 25 | 28 | 43
441.1 | 819.3 | 12 | 57.4 | 308.2 | 250 | 0 | 0 | 25 | 60 | 53
441.1 | 819.3 | 12 | 57.4 | 308.2 | 250 | 0 | 0 | 25 | 28 | 51
441.1 | 819.3 | 12 | 57.4 | 308.2 | 250 | 0 | 0 | 25 | 60 | 61
441.1 | 819.3 | 12 | 57.4 | 308.2 | 244 | 0 | 0 | 25 | 28 | 57
441.1 | 819.3 | 12 | 57.4 | 308.2 | 244 | 0 | 0 | 25 | 60 | 67
441.1 | 819.3 | 12 | 57.4 | 308.2 | 244 | 0 | 0 | 25 | 28 | 46
441.1 | 819.3 | 12 | 57.4 | 308.2 | 244 | 0 | 0 | 25 | 60 | 57
441.1 | 819.3 | 12 | 57.4 | 308.2 | 237.5 | 0 | 0 | 25 | 28 | 57
441.1 | 819.3 | 12 | 57.4 | 308.2 | 237.5 | 0 | 0 | 25 | 60 | 63
441.1 | 819.3 | 12 | 57.4 | 308.2 | 237.5 | 0 | 0 | 25 | 28 | 49
441.1 | 819.3 | 12 | 57.4 | 308.2 | 237.5 | 0 | 0 | 25 | 60 | 58
441.1 | 819.3 | 12 | 57.4 | 308.2 | 231.3 | 0 | 0 | 25 | 28 | 49
441.1 | 819.3 | 12 | 57.4 | 308.2 | 231.3 | 0 | 0 | 25 | 60 | 57
441.1 | 819.3 | 12 | 57.4 | 308.2 | 231.3 | 0 | 0 | 25 | 28 | 48
441.1 | 819.3 | 12 | 57.4 | 308.2 | 231.3 | 0 | 0 | 25 | 60 | 51
575 | 1343 | 16 | 38 | 95 | 350 | 36.02 | 0 | 25 | 3 | 2.5
575 | 1343 | 16 | 38 | 95 | 350 | 36.02 | 0 | 25 | 7 | 7.5
575 | 1343 | 16 | 38 | 95 | 350 | 36.02 | 0 | 25 | 28 | 14
575 | 1343 | 16 | 38 | 95 | 350 | 36.02 | 0 | 90 | 3 | 5
575 | 1343 | 16 | 38 | 95 | 350 | 36.02 | 0 | 90 | 7 | 10
575 | 1343 | 16 | 38 | 95 | 350 | 36.02 | 0 | 90 | 28 | 20
575 | 1343 | 16 | 38 | 95 | 350 | 36.02 | 0 | 25 | 3 | 5
575 | 1343 | 16 | 38 | 95 | 350 | 36.02 | 0 | 25 | 7 | 10
575 | 1343 | 16 | 38 | 95 | 350 | 36.02 | 0 | 25 | 28 | 15
575 | 1343 | 16 | 38 | 95 | 350 | 36.02 | 0 | 90 | 3 | 7.5
575 | 1343 | 16 | 38 | 95 | 350 | 36.02 | 0 | 90 | 7 | 17.5
575 | 1343 | 16 | 38 | 95 | 350 | 36.02 | 0 | 90 | 28 | 27.5
575 | 1343 | 16 | 38 | 95 | 350 | 36.02 | 0 | 25 | 3 | 6
575 | 1343 | 16 | 38 | 95 | 350 | 36.02 | 0 | 25 | 7 | 12
575 | 1343 | 16 | 38 | 95 | 350 | 36.02 | 0 | 25 | 28 | 20
565 | 1343 | 16 | 44.4 | 111 | 350 | 31.58 | 0 | 90 | 3 | 8
565 | 1343 | 16 | 44.4 | 111 | 350 | 31.58 | 0 | 90 | 7 | 23
565 | 1343 | 16 | 44.4 | 111 | 350 | 31.58 | 0 | 90 | 28 | 31
565 | 1310 | 16 | 44.4 | 111 | 370 | 31.58 | 0 | 25 | 3 | 5
565 | 1310 | 16 | 44.4 | 111 | 370 | 31.58 | 0 | 25 | 7 | 10
565 | 1310 | 16 | 44.4 | 111 | 370 | 31.58 | 0 | 25 | 28 | 13
565 | 1310 | 16 | 44.4 | 111 | 370 | 31.58 | 0 | 90 | 3 | 7.5
565 | 1310 | 16 | 44.4 | 111 | 370 | 31.58 | 0 | 90 | 7 | 21
565 | 1310 | 16 | 44.4 | 111 | 370 | 31.58 | 0 | 90 | 28 | 25
565 | 1310 | 16 | 44.4 | 111 | 370 | 31.58 | 0 | 25 | 3 | 7
565 | 1310 | 16 | 44.4 | 111 | 370 | 31.58 | 0 | 25 | 7 | 17
565 | 1310 | 16 | 44.4 | 111 | 370 | 31.58 | 0 | 25 | 28 | 23
565 | 1310 | 16 | 44.4 | 111 | 370 | 31.58 | 0 | 90 | 3 | 15
565 | 1310 | 16 | 44.4 | 111 | 370 | 31.58 | 0 | 90 | 7 | 25
565 | 1310 | 16 | 44.4 | 111 | 370 | 31.58 | 0 | 90 | 28 | 27.5
565 | 1310 | 16 | 44.4 | 111 | 370 | 31.58 | 0 | 25 | 3 | 13
565 | 1310 | 16 | 44.4 | 111 | 370 | 31.58 | 0 | 25 | 7 | 23
565 | 1310 | 16 | 44.4 | 111 | 370 | 31.58 | 0 | 25 | 28 | 28
565 | 1310 | 16 | 44.4 | 111 | 370 | 31.58 | 0 | 90 | 3 | 16
565 | 1310 | 16 | 44.4 | 111 | 370 | 31.58 | 0 | 90 | 7 | 31
565 | 1310 | 16 | 44.4 | 111 | 370 | 31.58 | 0 | 90 | 28 | 37
540 | 1265 | 16 | 52.58 | 131.45 | 400 | 27.07 | 0 | 25 | 3 | 5
540 | 1265 | 16 | 52.58 | 131.45 | 400 | 27.07 | 0 | 25 | 7 | 10
540 | 1265 | 16 | 52.58 | 131.45 | 400 | 27.07 | 0 | 25 | 28 | 11
540 | 1265 | 16 | 52.58 | 131.45 | 400 | 27.07 | 0 | 90 | 3 | 18
540 | 1265 | 16 | 52.58 | 131.45 | 400 | 27.07 | 0 | 90 | 7 | 32
540 | 1265 | 16 | 52.58 | 131.45 | 400 | 27.07 | 0 | 90 | 28 | 40
540 | 1265 | 16 | 52.58 | 131.45 | 400 | 27.07 | 0 | 25 | 3 | 7
540 | 1265 | 16 | 52.58 | 131.45 | 400 | 27.07 | 0 | 25 | 7 | 18
540 | 1265 | 16 | 52.58 | 131.45 | 400 | 27.07 | 0 | 25 | 28 | 20
540 | 1265 | 16 | 52.58 | 131.45 | 400 | 27.07 | 0 | 90 | 3 | 20
540 | 1265 | 16 | 52.58 | 131.45 | 400 | 27.07 | 0 | 90 | 7 | 35
540 | 1265 | 16 | 52.58 | 131.45 | 400 | 27.07 | 0 | 90 | 28 | 50
540 | 1265 | 16 | 52.58 | 131.45 | 400 | 27.07 | 0 | 25 | 3 | 11
540 | 1265 | 16 | 52.58 | 131.45 | 400 | 27.07 | 0 | 25 | 7 | 21
540 | 1265 | 16 | 52.58 | 131.45 | 400 | 27.07 | 0 | 25 | 28 | 22
540 | 1265 | 16 | 52.58 | 131.45 | 400 | 27.07 | 0 | 90 | 3 | 33
540 | 1265 | 16 | 52.58 | 131.45 | 400 | 27.07 | 0 | 90 | 7 | 54
540 | 1265 | 16 | 52.58 | 131.45 | 400 | 27.07 | 0 | 90 | 28 | 73
666.58 | 993.7 | 12 | 110.2 | 275.59 | 550 | 0 | 0 | 25 | 3 | 9
666.58 | 993.7 | 12 | 110.2 | 275.59 | 550 | 0 | 0 | 25 | 7 | 16
666.58 | 993.7 | 12 | 110.2 | 275.59 | 550 | 0 | 0 | 25 | 28 | 31
666.58 | 993.7 | 12 | 110.2 | 275.59 | 495 | 0 | 0 | 25 | 3 | 18
666.58 | 993.7 | 12 | 110.2 | 275.59 | 495 | 0 | 0 | 25 | 7 | 23
666.58 | 993.7 | 12 | 110.2 | 275.59 | 495 | 0 | 0 | 25 | 28 | 32
666.58 | 993.7 | 12 | 110.2 | 275.59 | 440 | 0 | 0 | 25 | 3 | 20
666.58 | 993.7 | 12 | 110.2 | 275.59 | 440 | 0 | 0 | 25 | 7 | 27
666.58 | 993.7 | 12 | 110.2 | 275.59 | 440 | 0 | 0 | 25 | 28 | 33
666.58 | 993.7 | 12 | 110.2 | 275.59 | 385 | 0 | 0 | 25 | 3 | 23
666.58 | 993.7 | 12 | 110.2 | 275.59 | 385 | 0 | 0 | 25 | 7 | 29
666.58 | 993.7 | 12 | 110.2 | 275.59 | 385 | 0 | 0 | 25 | 28 | 36
666.58 | 993.7 | 12 | 110.2 | 275.59 | 330 | 0 | 0 | 25 | 3 | 21
666.58 | 993.7 | 12 | 110.2 | 275.59 | 330 | 0 | 0 | 25 | 7 | 26
666.58 | 993.7 | 12 | 110.2 | 275.59 | 330 | 0 | 0 | 25 | 28 | 33
666.58 | 993.7 | 12 | 110.2 | 275.59 | 275 | 0 | 0 | 25 | 3 | 20
666.58 | 993.7 | 12 | 110.2 | 275.59 | 275 | 0 | 0 | 25 | 7 | 26
666.58 | 993.7 | 12 | 110.2 | 275.59 | 275 | 0 | 0 | 25 | 28 | 33
666.58 | 993.7 | 12 | 110.2 | 275.59 | 220 | 0 | 0 | 25 | 3 | 18
666.58 | 993.7 | 12 | 110.2 | 275.59 | 220 | 0 | 0 | 25 | 7 | 25
666.58 | 993.7 | 12 | 110.2 | 275.59 | 220 | 0 | 0 | 25 | 28 | 31
666.58 | 993.7 | 12 | 110.2 | 275.59 | 165 | 0 | 0 | 25 | 3 | 16
666.58 | 993.7 | 12 | 110.2 | 275.59 | 165 | 0 | 0 | 25 | 7 | 23
666.58 | 993.7 | 12 | 110.2 | 275.59 | 165 | 0 | 0 | 25 | 28 | 24
666.58 | 993.7 | 12 | 110.2 | 275.59 | 110 | 0 | 0 | 25 | 3 | 15
666.58 | 993.7 | 12 | 110.2 | 275.59 | 110 | 0 | 0 | 25 | 7 | 20
666.58 | 993.7 | 12 | 110.2 | 275.59 | 110 | 0 | 0 | 25 | 28 | 22
666.58 | 993.7 | 12 | 110.2 | 275.59 | 55 | 0 | 0 | 25 | 3 | 13
666.58 | 993.7 | 12 | 110.2 | 275.59 | 55 | 0 | 0 | 25 | 7 | 19
666.58 | 993.7 | 12 | 110.2 | 275.59 | 55 | 0 | 0 | 25 | 28 | 25
666.58 | 993.7 | 12 | 110.2 | 275.59 | 0 | 0 | 0 | 25 | 3 | 12
666.58 | 993.7 | 12 | 110.2 | 275.59 | 0 | 0 | 0 | 25 | 7 | 16
666.58 | 993.7 | 12 | 110.2 | 275.59 | 0 | 0 | 0 | 25 | 28 | 23
672 | 1008 | 8 | 84 | 168 | 468 | 0 | 9.36 | 25 | 28 | 25.27
672 | 1008 | 8 | 84 | 168 | 468 | 0 | 9.36 | 25 | 28 | 32.84
672 | 1008 | 8 | 84 | 168 | 468 | 0 | 9.36 | 25 | 28 | 46.47
672 | 1008 | 8 | 84 | 168 | 468 | 0 | 9.36 | 25 | 28 | 22.02
672 | 1008 | 8 | 84 | 168 | 468 | 0 | 9.36 | 25 | 28 | 24.82
672 | 1008 | 8 | 84 | 168 | 468 | 0 | 9.36 | 25 | 28 | 27.5
707 | 1060 | 14 | 64 | 96 | 525 | 174 | 0 | 25 | 7 | 25.1
707 | 1060 | 14 | 64 | 96 | 525 | 174 | 0 | 25 | 28 | 38.2
707 | 1060 | 14 | 64 | 96 | 510 | 174 | 0 | 25 | 7 | 24.1
707 | 1060 | 14 | 64 | 96 | 510 | 174 | 0 | 25 | 28 | 34.6
707 | 1060 | 14 | 64 | 96 | 495 | 174 | 0 | 25 | 7 | 23.4
707 | 1060 | 14 | 64 | 96 | 495 | 174 | 0 | 25 | 28 | 33.7
707 | 1060 | 14 | 64 | 96 | 487 | 174 | 0 | 25 | 7 | 23
707 | 1060 | 14 | 64 | 96 | 487 | 174 | 0 | 25 | 28 | 33.2
707 | 1060 | 14 | 64 | 96 | 475 | 174 | 0 | 25 | 7 | 22.6
707 | 1060 | 14 | 64 | 96 | 475 | 174 | 0 | 25 | 28 | 32
707 | 1060 | 14 | 64 | 96 | 475 | 174 | 0 | 25 | 180 | 42
707 | 1060 | 14 | 64 | 96 | 450 | 174 | 0 | 25 | 7 | 21.7
707 | 1060 | 14 | 64 | 96 | 450 | 174 | 0 | 25 | 28 | 30.7
707 | 1060 | 14 | 64 | 96 | 440 | 174 | 0 | 25 | 7 | 19.2
707 | 1060 | 14 | 64 | 96 | 440 | 174 | 0 | 25 | 28 | 29.8
707 | 1060 | 14 | 64 | 96 | 430 | 174 | 0 | 25 | 7 | 17.5
707 | 1060 | 14 | 64 | 96 | 430 | 174 | 0 | 25 | 28 | 28.2
707 | 1060 | 14 | 64 | 96 | 430 | 174 | 0 | 25 | 180 | 37
707 | 1060 | 14 | 64 | 96 | 400 | 174 | 0 | 25 | 7 | 13.7
707 | 1060 | 14 | 64 | 96 | 400 | 174 | 0 | 25 | 28 | 21.9
707 | 1060 | 14 | 64 | 96 | 400 | 174 | 0 | 25 | 180 | 28
720 | 1080 | 10 | 57 | 143 | 400 | 0 | 0 | 25 | 7 | 40
720 | 1080 | 12 | 57 | 143 | 400 | 0 | 0 | 25 | 7 | 50
720 | 1080 | 14 | 57 | 143 | 400 | 0 | 0 | 25 | 7 | 60
720 | 1080 | 16 | 57 | 143 | 400 | 0 | 0 | 25 | 7 | 45
720 | 1080 | 10 | 57 | 143 | 400 | 0 | 0 | 25 | 28 | 48
720 | 1080 | 12 | 57 | 143 | 400 | 0 | 0 | 25 | 28 | 62
720 | 1080 | 14 | 57 | 143 | 400 | 0 | 0 | 25 | 28 | 68
720 | 1080 | 16 | 57 | 143 | 400 | 0 | 0 | 25 | 28 | 60
672 | 1008 | 10 | 68.6 | 171.4 | 480 | 0 | 0 | 25 | 7 | 48
672 | 1008 | 12 | 68.6 | 171.4 | 480 | 0 | 0 | 25 | 7 | 50
672 | 1008 | 14 | 68.6 | 171.4 | 480 | 0 | 0 | 25 | 7 | 62
672 | 1008 | 16 | 68.6 | 171.4 | 480 | 0 | 0 | 25 | 7 | 46
672 | 1008 | 10 | 68.6 | 171.4 | 480 | 0 | 0 | 25 | 28 | 50
672 | 1008 | 12 | 68.6 | 171.4 | 480 | 0 | 0 | 25 | 28 | 70
672 | 1008 | 14 | 68.6 | 171.4 | 480 | 0 | 0 | 25 | 28 | 72
672 | 1008 | 16 | 68.6 | 171.4 | 480 | 0 | 0 | 25 | 28 | 65
624 | 936 | 10 | 80 | 200 | 560 | 0 | 0 | 25 | 7 | 48
624 | 936 | 12 | 80 | 200 | 560 | 0 | 0 | 25 | 7 | 52
624 | 936 | 14 | 80 | 200 | 560 | 0 | 0 | 25 | 7 | 62
624 | 936 | 16 | 80 | 200 | 560 | 0 | 0 | 25 | 7 | 50
624 | 936 | 10 | 80 | 200 | 560 | 0 | 0 | 25 | 28 | 55
624 | 936 | 12 | 80 | 200 | 560 | 0 | 0 | 25 | 28 | 72
624 | 936 | 14 | 80 | 200 | 560 | 0 | 0 | 25 | 28 | 85
624 | 936 | 16 | 80 | 200 | 560 | 0 | 0 | 25 | 28 | 70
576 | 864 | 10 | 91.4 | 228.6 | 640 | 0 | 0 | 25 | 7 | 36
576 | 864 | 12 | 91.4 | 228.6 | 640 | 0 | 0 | 25 | 7 | 46
576 | 864 | 14 | 91.4 | 228.6 | 640 | 0 | 0 | 25 | 7 | 56
576 | 864 | 16 | 91.4 | 228.6 | 640 | 0 | 0 | 25 | 7 | 40
576 | 864 | 10 | 91.4 | 228.6 | 640 | 0 | 0 | 25 | 28 | 45
576 | 864 | 12 | 91.4 | 228.6 | 640 | 0 | 0 | 25 | 28 | 65
576 | 864 | 14 | 91.4 | 228.6 | 640 | 0 | 0 | 25 | 28 | 66
576 | 864 | 16 | 91.4 | 228.6 | 640 | 0 | 0 | 25 | 28 | 64
566.28 | 1260.42 | 11.15 | 19.32 | 91.98 | 420 | 42 | 0 | 80 | 28 | 65.58
561.72 | 1250.28 | 11.15 | 19.64 | 112 | 420 | 36.36 | 0 | 80 | 28 | 75.9
557.16 | 1240.14 | 11.15 | 19.98 | 130.5 | 420 | 32.22 | 0 | 80 | 28 | 69.87
549.35 | 1222.75 | 11.15 | 16.82 | 119.93 | 460 | 31.15 | 0 | 80 | 28 | 62.23
544.36 | 1211.64 | 11.15 | 28.17 | 110.4 | 460 | 45.43 | 0 | 80 | 28 | 92.86
539.37 | 1200.53 | 11.15 | 20.94 | 133.4 | 460 | 45.76 | 0 | 80 | 28 | 56.8
532.43 | 1185.08 | 11.15 | 23.28 | 121.67 | 500 | 37.55 | 0 | 80 | 28 | 79.83
527 | 1173 | 11.15 | 18 | 142.86 | 500 | 39.14 | 0 | 80 | 28 | 58.51
521.58 | 1160.93 | 11.15 | 30.51 | 130.5 | 500 | 56.49 | 0 | 80 | 28 | 86.6
577.4 | 1072.4 | 8 | 53.2 | 286.3 | 274.8 | 66.5 | 0 | 25 | 28 | 43
563.7 | 1046.9 | 8 | 53.2 | 286.3 | 274.8 | 66.5 | 0 | 25 | 28 | 48
536.2 | 995.9 | 8 | 53.2 | 286.3 | 274.8 | 66.5 | 0 | 25 | 28 | 50
522.5 | 970.3 | 8 | 53.2 | 286.3 | 274.8 | 66.5 | 0 | 25 | 28 | 55
508.7 | 944.8 | 8 | 53.2 | 286.3 | 274.8 | 66.5 | 0 | 25 | 28 | 53
530.6 | 1044.4 | 10 | 67.1 | 117.4 | 410 | 79.2 | 0 | 75 | 7 | 4
530.6 | 1044.4 | 10 | 67.1 | 117.4 | 410 | 79.2 | 0 | 25 | 7 | 10
530.6 | 1044.4 | 10 | 67.1 | 117.4 | 410 | 79.2 | 0 | 75 | 28 | 10
530.6 | 1044.4 | 10 | 67.1 | 117.4 | 410 | 79.2 | 0 | 25 | 28 | 30
530.6 | 1044.4 | 10 | 67.1 | 117.4 | 410 | 79.2 | 0 | 75 | 56 | 14
530.6 | 1044.4 | 10 | 67.1 | 117.4 | 410 | 79.2 | 0 | 25 | 56 | 30
530.6 | 1044.4 | 10 | 67.1 | 117.4 | 410 | 79.2 | 0 | 75 | 90 | 20
530.6 | 1044.4 | 10 | 67.1 | 117.4 | 410 | 79.2 | 0 | 25 | 90 | 35
530.6 | 1044.4 | 10 | 67.1 | 117.4 | 410 | 79.2 | 0 | 75 | 180 | 30
530.6 | 1044.4 | 10 | 67.1 | 117.4 | 410 | 79.2 | 0 | 25 | 180 | 36
514 | 1119 | 10 | 400 | 600 | 450 | 0 | 0 | 25 | 3 | 0
514 | 1119 | 10 | 400 | 600 | 450 | 0 | 0 | 25 | 7 | 11
514 | 1119 | 10 | 400 | 600 | 450 | 0 | 0 | 25 | 28 | 24
514 | 1119 | 10 | 400 | 600 | 450 | 0 | 0 | 60 | 3 | 22
514 | 1119 | 10 | 400 | 600 | 450 | 0 | 0 | 60 | 3 | 17
514 | 1119 | 10 | 400 | 600 | 450 | 0 | 0 | 60 | 3 | 13
514 | 1119 | 10 | 400 | 600 | 450 | 0 | 0 | 60 | 7 | 24
514 | 1119 | 10 | 400 | 600 | 450 | 0 | 0 | 60 | 7 | 19
514 | 1119 | 10 | 400 | 600 | 450 | 0 | 0 | 60 | 7 | 16
514 | 1119 | 10 | 400 | 600 | 450 | 0 | 0 | 60 | 28 | 33
514 | 1119 | 10 | 400 | 600 | 450 | 0 | 0 | 60 | 28 | 26
514 | 1119 | 10 | 400 | 600 | 450 | 0 | 0 | 60 | 28 | 25.5
514 | 1119 | 10 | 400 | 600 | 450 | 0 | 0 | 90 | 3 | 41
514 | 1119 | 10 | 400 | 600 | 450 | 0 | 0 | 90 | 3 | 36
514 | 1119 | 10 | 400 | 600 | 450 | 0 | 0 | 90 | 3 | 26
514 | 1119 | 10 | 400 | 600 | 450 | 0 | 0 | 90 | 7 | 44
514 | 1119 | 10 | 400 | 600 | 450 | 0 | 0 | 90 | 7 | 42
514 | 1119 | 10 | 400 | 600 | 450 | 0 | 0 | 90 | 7 | 29
514 | 1119 | 10 | 400 | 600 | 450 | 0 | 0 | 90 | 28 | 51
514 | 1119 | 10 | 400 | 600 | 450 | 0 | 0 | 90 | 28 | 49
514 | 1119 | 10 | 400 | 600 | 450 | 0 | 0 | 90 | 28 | 36
514 | 1119 | 10 | 400 | 600 | 450 | 0 | 0 | 120 | 3 | 28
514 | 1119 | 10 | 400 | 600 | 450 | 0 | 0 | 120 | 3 | 36
514 | 1119 | 10 | 400 | 600 | 450 | 0 | 0 | 120 | 3 | 42
514 | 1119 | 10 | 400 | 600 | 450 | 0 | 0 | 120 | 7 | 32
514 | 1119 | 10 | 400 | 600 | 450 | 0 | 0 | 120 | 7 | 38
514 | 1119 | 10 | 400 | 600 | 450 | 0 | 0 | 120 | 7 | 46
514 | 1119 | 10 | 400 | 600 | 450 | 0 | 0 | 120 | 28 | 37
514 | 1119 | 10 | 400 | 600 | 450 | 0 | 0 | 120 | 28 | 47
514 | 1119 | 10 | 400 | 600 | 450 | 0 | 0 | 120 | 28 | 53
672 | 1008 | 12 | 82 | 206 | 432 | 0 | 0 | 25 | 3 | 10
672 | 1008 | 12 | 82 | 206 | 432 | 0 | 0 | 25 | 7 | 20
672 | 1008 | 12 | 82 | 206 | 432 | 0 | 0 | 25 | 28 | 61
672 | 1008 | 12 | 82 | 206 | 410.4 | 0 | 0 | 25 | 3 | 20
672 | 1008 | 12 | 82 | 206 | 410.4 | 0 | 0 | 25 | 7 | 32
672 | 1008 | 12 | 82 | 206 | 410.4 | 0 | 0 | 25 | 28 | 40
672 | 1008 | 12 | 82 | 206 | 388.8 | 0 | 0 | 25 | 3 | 15
672 | 1008 | 12 | 82 | 206 | 388.8 | 0 | 0 | 25 | 7 | 28
672 | 1008 | 12 | 82 | 206 | 388.8 | 0 | 0 | 25 | 28 | 39
672 | 1008 | 12 | 82 | 206 | 367.2 | 0 | 0 | 25 | 3 | 10
672 | 1008 | 12 | 82 | 206 | 367.2 | 0 | 0 | 25 | 7 | 13
672 | 1008 | 12 | 82 | 206 | 367.2 | 0 | 0 | 25 | 28 | 34
716.1 | 1670 | 11.1 | 26.64 | 135.81 | 475.33 | 52.58 | 0 | 25 | 28 | 29.73
716.1 | 1670 | 8.325 | 19.98 | 178.25 | 475.33 | 39.44 | 0 | 25 | 28 | 25.48
716.1 | 1670 | 9.51 | 22.83 | 135.81 | 509.29 | 45.07 | 0 | 25 | 28 | 38.84
716.1 | 1670 | 10.32 | 24.64 | 158.05 | 491.72 | 38.58 | 0 | 25 | 28 | 44.52
716.1 | 1670 | 9.36 | 22.47 | 172.94 | 482.41 | 35.18 | 0 | 25 | 28 | 38.03
716.1 | 1670 | 12.44 | 29.86 | 135.81 | 509.29 | 38.04 | 0 | 25 | 28 | 50.74
600 | 1200 | 12 | 51.5 | 128.5 | 400 | 0 | 0 | 60 | 28 | 38.2
600 | 1200 | 12 | 51.5 | 128.5 | 400 | 0 | 0 | 60 | 56 | 43.8
600 | 1200 | 12 | 51.5 | 128.5 | 400 | 0 | 0 | 60 | 90 | 51
383 | 1385 | 10 | 163 | 82 | 350 | 0 | 0 | 22 | 7 | 38
383 | 1385 | 10 | 124 | 124 | 354 | 0 | 0 | 22 | 7 | 35
383 | 1385 | 10 | 100 | 150 | 357 | 0 | 0 | 22 | 7 | 33
354 | 1049 | 10 | 163 | 82 | 350 | 0 | 0 | 22 | 7 | 8
354 | 1049 | 10 | 124 | 124 | 354 | 0 | 0 | 22 | 7 | 16
354 | 1049 | 10 | 100 | 150 | 357 | 0 | 0 | 22 | 7 | 18
215 | 536 | 10 | 163 | 82 | 350 | 0 | 0 | 22 | 7 | 4
215 | 536 | 10 | 124 | 124 | 354 | 0 | 0 | 22 | 7 | 7
215 | 536 | 10 | 100 | 150 | 357 | 0 | 0 | 22 | 7 | 7
533 | 1243 | 8 | 56 | 138 | 430 | 0 | 0 | 60 | 3 | 22
533 | 1243 | 8 | 56 | 138 | 430 | 0 | 0 | 60 | 7 | 27
533 | 1243 | 8 | 56 | 138 | 430 | 0 | 0 | 60 | 28 | 32
547 | 1277 | 8 | 51 | 128 | 397 | 0 | 0 | 60 | 3 | 23
547 | 1277 | 8 | 51 | 128 | 397 | 0 | 0 | 60 | 7 | 29
547 | 1277 | 8 | 51 | 128 | 397 | 0 | 0 | 60 | 28 | 33
547 | 1277 | 8 | 51 | 128 | 397 | 0 | 0 | 70 | 3 | 24
547 | 1277 | 8 | 51 | 128 | 397 | 0 | 0 | 70 | 7 | 28
547 | 1277 | 8 | 51 | 128 | 397 | 0 | 0 | 70 | 28 | 32
547 | 1277 | 8 | 51 | 128 | 397 | 0 | 0 | 80 | 3 | 27
547 | 1277 | 8 | 51 | 128 | 397 | 0 | 0 | 80 | 7 | 34
547 | 1277 | 8 | 51 | 128 | 397 | 0 | 0 | 80 | 28 | 35
547 | 1277 | 8 | 51 | 128 | 397 | 0 | 0 | 90 | 3 | 26
547 | 1277 | 8 | 51 | 128 | 397 | 0 | 0 | 90 | 7 | 32
547 | 1277 | 8 | 51 | 128 | 397 | 0 | 0 | 90 | 28 | 36
547 | 1277 | 8 | 51 | 128 | 397 | 0 | 0 | 100 | 3 | 24
547 | 1277 | 8 | 51 | 128 | 397 | 0 | 0 | 100 | 7 | 31
547 | 1277 | 8 | 51 | 128 | 397 | 0 | 0 | 100 | 28 | 34
562 | 1311 | 8 | 46 | 117 | 364 | 0 | 0 | 60 | 3 | 23
562 | 1311 | 8 | 46 | 117 | 364 | 0 | 0 | 60 | 7 | 29
562 | 1311 | 8 | 46 | 117 | 364 | 0 | 0 | 60 | 28 | 33
576 | 1344 | 8 | 42 | 106 | 331 | 0 | 0 | 60 | 3 | 22
576 | 1344 | 8 | 42 | 106 | 331 | 0 | 0 | 60 | 7 | 27
576 | 1344 | 8 | 42 | 106 | 331 | 0 | 0 | 60 | 28 | 32
590 | 1377 | 8 | 38 | 96 | 298 | 0 | 0 | 60 | 3 | 21
590 | 1377 | 8 | 38 | 96 | 298 | 0 | 0 | 60 | 7 | 26
590 | 1377 | 8 | 38 | 96 | 298 | 0 | 0 | 60 | 28 | 29
533 | 1243 | 10 | 55 | 138 | 430 | 0 | 0 | 60 | 3 | 26
533 | 1243 | 10 | 55 | 138 | 430 | 0 | 0 | 60 | 7 | 31
533 | 1243 | 10 | 55 | 138 | 430 | 0 | 0 | 60 | 28 | 34
547 | 1277 | 10 | 51 | 128 | 397 | 0 | 0 | 60 | 3 | 27
547 | 1277 | 10 | 51 | 128 | 397 | 0 | 0 | 60 | 7 | 33
547 | 1277 | 10 | 51 | 128 | 397 | 0 | 0 | 60 | 28 | 37
547 | 1277 | 10 | 51 | 128 | 397 | 0 | 0 | 70 | 3 | 27
547 | 1277 | 10 | 51 | 128 | 397 | 0 | 0 | 70 | 7 | 33
547 | 1277 | 10 | 51 | 128 | 397 | 0 | 0 | 70 | 28 | 36
547 | 1277 | 10 | 51 | 128 | 397 | 0 | 0 | 80 | 3 | 27
547 | 1277 | 10 | 51 | 128 | 397 | 0 | 0 | 80 | 7 | 34
547 | 1277 | 10 | 51 | 128 | 397 | 0 | 0 | 80 | 28 | 37
547 | 1277 | 10 | 51 | 128 | 397 | 0 | 0 | 90 | 3 | 28
547 | 1277 | 10 | 51 | 128 | 397 | 0 | 0 | 90 | 7 | 32
547 | 1277 | 10 | 51 | 128 | 397 | 0 | 0 | 90 | 28 | 34
547 | 1277 | 10 | 51 | 128 | 397 | 0 | 0 | 100 | 3 | 27
547 | 1277 | 10 | 51 | 128 | 397 | 0 | 0 | 100 | 7 | 32
547 | 1277 | 10 | 51 | 128 | 397 | 0 | 0 | 100 | 28 | 38
562 | 1311 | 10 | 50 | 117 | 364 | 0 | 0 | 60 | 3 | 26
562 | 1311 | 10 | 50 | 117 | 364 | 0 | 0 | 60 | 7 | 31
562 | 1311 | 10 | 50 | 117 | 364 | 0 | 0 | 60 | 28 | 38
576 | 1344 | 10 | 42 | 106 | 331 | 0 | 0 | 60 | 3 | 27
576 | 1344 | 10 | 42 | 106 | 331 | 0 | 0 | 60 | 7 | 29
576 | 1344 | 10 | 42 | 106 | 331 | 0 | 0 | 60 | 28 | 34
590 | 1377 | 10 | 38 | 96 | 298 | 0 | 0 | 60 | 3 | 21
590 | 1377 | 10 | 38 | 96 | 298 | 0 | 0 | 60 | 7 | 24
590 | 1377 | 10 | 38 | 96 | 298 | 0 | 0 | 60 | 28 | 34
533 | 1243 | 12 | 55 | 138 | 430 | 0 | 0 | 60 | 3 | 25
533 | 1243 | 12 | 55 | 138 | 430 | 0 | 0 | 60 | 7 | 31
533 | 1243 | 12 | 55 | 138 | 430 | 0 | 0 | 60 | 28 | 36
547 | 1277 | 12 | 50 | 128 | 397 | 0 | 0 | 60 | 3 | 26
547 | 1277 | 12 | 50 | 128 | 397 | 0 | 0 | 60 | 7 | 32
547 | 1277 | 12 | 50 | 128 | 397 | 0 | 0 | 60 | 28 | 37
547 | 1277 | 12 | 50 | 128 | 397 | 0 | 0 | 70 | 3 | 27
547 | 1277 | 12 | 50 | 128 | 397 | 0 | 0 | 70 | 7 | 33
547 | 1277 | 12 | 50 | 128 | 397 | 0 | 0 | 70 | 28 | 38
547 | 1277 | 12 | 50 | 128 | 397 | 0 | 0 | 80 | 3 | 28
547 | 1277 | 12 | 50 | 128 | 397 | 0 | 0 | 80 | 7 | 36
547 | 1277 | 12 | 50 | 128 | 397 | 0 | 0 | 80 | 28 | 38
547 | 1277 | 12 | 50 | 128 | 397 | 0 | 0 | 90 | 3 | 30
547 | 1277 | 12 | 50 | 128 | 397 | 0 | 0 | 90 | 7 | 35
547 | 1277 | 12 | 50 | 128 | 397 | 0 | 0 | 90 | 28 | 39
547 | 1277 | 12 | 50 | 128 | 397 | 0 | 0 | 100 | 3 | 29
547 | 1277 | 12 | 50 | 128 | 397 | 0 | 0 | 100 | 7 | 33
547 | 1277 | 12 | 50 | 128 | 397 | 0 | 0 | 100 | 28 | 39
562 | 1277 | 12 | 47 | 117 | 364 | 0 | 0 | 60 | 3 | 27
562 | 1311 | 12 | 47 | 117 | 364 | 0 | 0 | 60 | 7 | 33
562 | 1311 | 12 | 47 | 117 | 364 | 0 | 0 | 60 | 28 | 37
576 | 1311 | 12 | 42 | 106 | 331 | 0 | 0 | 60 | 3 | 24
576 | 1344 | 12 | 42 | 106 | 331 | 0 | 0 | 60 | 7 | 33
576 | 1344 | 12 | 42 | 106 | 331 | 0 | 0 | 60 | 28 | 37
590 | 1344 | 12 | 158 | 96 | 298 | 0 | 0 | 60 | 3 | 23
590 | 1377 | 12 | 158 | 96 | 298 | 0 | 0 | 60 | 7 | 29
590 | 1377 | 12 | 158 | 96 | 298 | 0 | 0 | 60 | 28 | 34
533 | 1243 | 14 | 55 | 138 | 430 | 0 | 0 | 60 | 3 | 22
533 | 1243 | 14 | 55 | 138 | 430 | 0 | 0 | 60 | 7 | 33
533 | 1243 | 14 | 55 | 138 | 430 | 0 | 0 | 60 | 28 | 38
547 | 1277 | 14 | 51 | 128 | 397 | 0 | 0 | 60 | 3 | 27
547 | 1277 | 14 | 51 | 128 | 397 | 0 | 0 | 60 | 7 | 34
547 | 1277 | 14 | 51 | 128 | 397 | 0 | 0 | 60 | 28 | 38
547 | 1277 | 14 | 51 | 128 | 397 | 0 | 0 | 70 | 3 | 22
547 | 1277 | 14 | 51 | 128 | 397 | 0 | 0 | 70 | 7 | 33
547 | 1277 | 14 | 51 | 128 | 397 | 0 | 0 | 70 | 28 | 36
547 | 1277 | 14 | 51 | 128 | 397 | 0 | 0 | 80 | 3 | 28
547 | 1277 | 14 | 51 | 128 | 397 | 0 | 0 | 80 | 7 | 34
547 | 1277 | 14 | 51 | 128 | 397 | 0 | 0 | 80 | 28 | 39
547 | 1277 | 14 | 51 | 128 | 397 | 0 | 0 | 90 | 3 | 29
547 | 1277 | 14 | 51 | 128 | 397 | 0 | 0 | 90 | 7 | 34
547 | 1277 | 14 | 51 | 128 | 397 | 0 | 0 | 90 | 28 | 37
547 | 1277 | 14 | 51 | 128 | 397 | 0 | 0 | 100 | 3 | 29
547 | 1277 | 14 | 51 | 128 | 397 | 0 | 0 | 100 | 7 | 33
547 | 1277 | 14 | 51 | 128 | 397 | 0 | 0 | 100 | 28 | 38
562 | 1311 | 14 | 47 | 117 | 364 | 0 | 0 | 60 | 3 | 27
562 | 1311 | 14 | 47 | 117 | 364 | 0 | 0 | 60 | 7 | 36
562 | 1311 | 14 | 47 | 117 | 364 | 0 | 0 | 60 | 28 | 39
576 | 1344 | 14 | 42 | 106 | 331 | 0 | 0 | 60 | 3 | 27
576 | 1344 | 14 | 42 | 106 | 331 | 0 | 0 | 60 | 7 | 33
576 | 1344 | 14 | 42 | 106 | 331 | 0 | 0 | 60 | 28 | 37
590 | 1377 | 14 | 45 | 96 | 298 | 0 | 0 | 60 | 3 | 27
590 | 1377 | 14 | 45 | 96 | 298 | 0 | 0 | 60 | 7 | 33
590 | 1377 | 14 | 45 | 96 | 298 | 0 | 0 | 60 | 28 | 39
600 | 1200 | 10 | 80 | 120 | 450 | 0 | 9 | 22 | 7 | 12
600 | 1200 | 10 | 80 | 120 | 450 | 0 | 9 | 22 | 14 | 15
600 | 1200 | 10 | 80 | 120 | 450 | 0 | 9 | 22 | 28 | 18
600 | 1200 | 12 | 80 | 120 | 450 | 0 | 9 | 22 | 7 | 16.5
600 | 1200 | 12 | 80 | 120 | 450 | 0 | 9 | 22 | 14 | 24
600 | 1200 | 12 | 80 | 120 | 450 | 0 | 9 | 22 | 28 | 27.5
600 | 1200 | 14 | 80 | 120 | 450 | 0 | 9 | 22 | 7 | 17
600 | 1200 | 14 | 80 | 120 | 450 | 0 | 9 | 22 | 14 | 26.5
600 | 1200 | 14 | 80 | 120 | 450 | 0 | 9 | 22 | 28 | 28.5
521.8 | 1142.7 | 10 | 110 | 120 | 410 | 2.3 | 8.2 | 22 | 7 | 8
521.8 | 1142.7 | 10 | 110 | 120 | 410 | 2.3 | 8.2 | 22 | 14 | 13
521.8 | 1142.7 | 10 | 110 | 120 | 410 | 2.3 | 8.2 | 22 | 28 | 11
521.8 | 1142.7 | 12 | 110 | 120 | 410 | 2.3 | 8.2 | 22 | 7 | 16
521.8 | 1142.7 | 12 | 110 | 120 | 410 | 2.3 | 8.2 | 22 | 14 | 20
521.8 | 1142.7 | 12 | 110 | 120 | 410 | 2.3 | 8.2 | 22 | 28 | 25
521.8 | 1142.7 | 14 | 110 | 120 | 410 | 2.3 | 8.2 | 22 | 7 | 15
521.8 | 1142.7 | 14 | 110 | 120 | 410 | 2.3 | 8.2 | 22 | 14 | 18
521.8 | 1142.7 | 14 | 110 | 120 | 410 | 2.3 | 8.2 | 22 | 28 | 22.5
643 | 1194 | 14 | 81 | 122 | 406 | 0 | 0 | 90 | 28 | 35.5
643 | 1194 | 14 | 97 | 146 | 406 | 0 | 0 | 90 | 28 | 39.5
643 | 1194 | 14 | 114 | 171 | 406 | 0 | 0 | 90 | 28 | 40.4
643 | 1194 | 14 | 58 | 45 | 406 | 0 | 0 | 90 | 28 | 39.2
643 | 1194 | 14 | 70 | 174 | 406 | 0 | 0 | 90 | 28 | 39.8
643 | 1194 | 14 | 81 | 203 | 406 | 0 | 0 | 90 | 28 | 42.3
643 | 1194 | 14 | 45 | 158 | 406 | 0 | 0 | 90 | 28 | 47.8
643 | 1194 | 14 | 54 | 189 | 406 | 0 | 0 | 90 | 28 | 48.4
643 | 1194 | 14 | 63 | 221 | 406 | 0 | 0 | 90 | 28 | 49.7
539 | 1201 | 8 | 57.1 | 142.9 | 460 | 0 | 0 | 20 | 90 | 35.2
539 | 1201 | 8 | 57.1 | 142.9 | 460 | 0 | 0 | 100 | 90 | 52
539 | 1201 | 8 | 57.1 | 142.9 | 460 | 0 | 0 | 200 | 90 | 58
539 | 1201 | 8 | 57.1 | 142.9 | 460 | 0 | 0 | 400 | 90 | 54.8
539 | 1201 | 8 | 57.1 | 142.9 | 460 | 0 | 0 | 600 | 90 | 46
539 | 1201 | 8 | 57.1 | 142.9 | 460 | 0 | 0 | 800 | 90 | 17.4
539 | 1201 | 8 | 57.1 | 142.9 | 460 | 0 | 0 | 1000 | 90 | 15.3
539 | 1201 | 8 | 57.1 | 142.9 | 460 | 0 | 0 | 20 | 90 | 39.4
539 | 1201 | 8 | 57.1 | 142.9 | 460 | 0 | 0 | 100 | 90 | 63.5
539 | 1201 | 8 | 57.1 | 142.9 | 460 | 0 | 0 | 200 | 90 | 71.6
539 | 1201 | 8 | 57.1 | 142.9 | 460 | 0 | 0 | 400 | 90 | 63.9
539 | 1201 | 8 | 57.1 | 142.9 | 460 | 0 | 0 | 600 | 90 | 50
539 | 1201 | 8 | 57.1 | 142.9 | 460 | 0 | 0 | 800 | 90 | 22.2
539 | 1201 | 8 | 57.1 | 142.9 | 460 | 0 | 0 | 1000 | 90 | 19.5
539 | 1201 | 14 | 50 | 150 | 460 | 0 | 0 | 20 | 90 | 43.2
539 | 1201 | 14 | 50 | 150 | 460 | 0 | 0 | 100 | 90 | 63.9
539 | 1201 | 14 | 50 | 150 | 460 | 0 | 0 | 200 | 90 | 69.9
539 | 1201 | 14 | 50 | 150 | 460 | 0 | 0 | 400 | 90 | 57.9
539 | 1201 | 14 | 50 | 150 | 460 | 0 | 0 | 600 | 90 | 49.2
539 | 1201 | 14 | 50 | 150 | 460 | 0 | 0 | 800 | 90 | 21.7
539 | 1201 | 14 | 50 | 150 | 460 | 0 | 0 | 1000 | 90 | 15.3
539 | 1201 | 14 | 50 | 150 | 460 | 0 | 0 | 20 | 90 | 72.8
539 | 1201 | 14 | 50 | 150 | 460 | 0 | 0 | 100 | 90 | 87.6
539 | 1201 | 14 | 50 | 150 | 460 | 0 | 0 | 200 | 90 | 89.7
539 | 1201 | 14 | 50 | 150 | 460 | 0 | 0 | 400 | 90 | 80.9
539 | 1201 | 14 | 50 | 150 | 460 | 0 | 0 | 600 | 90 | 72.3
539 | 1201 | 14 | 50 | 150 | 460 | 0 | 0 | 800 | 90 | 23.1
539 | 1201 | 14 | 50 | 150 | 460 | 0 | 0 | 1000 | 90 | 15
639.4 | 959.4 | 8 | 121.8 | 304.5 | 639.4 | 0 | 25.6 | 25 | 3 | 12.67
639.4 | 959.4 | 8 | 121.8 | 304.5 | 639.4 | 0 | 25.6 | 25 | 7 | 18.6
639.4 | 959.4 | 8 | 121.8 | 304.5 | 639.4 | 0 | 25.6 | 25 | 28 | 31.2
639.4 | 959.4 | 8 | 121.8 | 304.5 | 639.4 | 0 | 25.6 | 60 | 3 | 36.8
639.4 | 959.4 | 8 | 121.8 | 304.5 | 639.4 | 0 | 25.6 | 60 | 7 | 19.9
639.4 | 959.4 | 8 | 121.8 | 304.5 | 639.4 | 0 | 25.6 | 60 | 28 | 37.4
639.4 | 959.4 | 8 | 121.8 | 304.5 | 639.4 | 0 | 25.6 | 70 | 3 | 30
639.4 | 959.4 | 8 | 121.8 | 304.5 | 639.4 | 0 | 25.6 | 70 | 7 | 31.6
639.4 | 959.4 | 8 | 121.8 | 304.5 | 639.4 | 0 | 25.6 | 70 | 28 | 36
639.4 | 959.4 | 8 | 121.8 | 304.5 | 639.4 | 0 | 25.6 | 80 | 3 | 35
639.4 | 959.4 | 8 | 121.8 | 304.5 | 639.4 | 0 | 25.6 | 80 | 7 | 32.4
639.4 | 959.4 | 8 | 121.8 | 304.5 | 639.4 | 0 | 25.6 | 80 | 28 | 51.2
639.4 | 959.4 | 8 | 121.8 | 304.5 | 639.4 | 0 | 25.6 | 100 | 3 | 20.7
639.4 | 959.4 | 8 | 121.8 | 304.5 | 639.4 | 0 | 25.6 | 100 | 7 | 19.2
639.4 | 959.4 | 8 | 121.8 | 304.5 | 639.4 | 0 | 25.6 | 100 | 28 | 35
600 | 1200 | 8 | 60 | 60 | 400 | 0 | 0 | 25 | 28 | 21.5
600 | 1200 | 8 | 60 | 60 | 400 | 0 | 0 | 400 | 28 | 38
600 | 1200 | 8 | 60 | 60 | 400 | 0 | 0 | 600 | 28 | 20
600 | 1200 | 8 | 60 | 60 | 400 | 0 | 0 | 800 | 28 | 16
600 | 1200 | 8 | 60 | 60 | 400 | 0 | 0 | 1000 | 28 | 11
544 | 1212 | 8 | 61.3 | 122.7 | 460 |  | 0 |  | 7 | 37.6
544 | 1212 | 8 | 61.3 | 122.7 | 460 |  | 0 | 25 | 28 | 39.5
544 | 1212 | 8 | 61.3 | 122.7 | 460 |  | 0 | 25 | 480 | 45.8
544 | 1212 | 10 | 52.6 | 131.4 | 460 |  | 0 | 25 | 7 | 52.2
544 | 1212 | 10 | 52.6 | 131.4 | 460 |  | 0 | 25 | 28 | 54.3
544 | 1212 | 10 | 52.6 | 131.4 | 460 |  | 0 | 25 | 480 | 65.5
544 | 1212 | 12 | 44.9 | 139.1 | 460 |  | 0 | 25 | 7 | 57.1
544 | 1212 | 12 | 44.9 | 139.1 | 460 |  | 0 | 25 | 28 | 60.4
544 | 1212 | 12 | 44.9 | 139.1 | 460 |  | 0 | 25 | 480 | 72.1
544 | 1212 | 14 | 36.8 | 147.2 | 460 |  | 0 | 25 | 7 | 52.3
544 | 1212 | 14 | 36.8 | 147.2 | 460 |  | 0 | 25 | 28 | 56.5
544 | 1212 | 14 | 36.8 | 147.2 | 460 |  | 0 | 25 | 480 | 73.7
539 | 1201 | 8 | 57.2 | 142.9 | 460 |  | 0 | 25 | 7 | 38.1
539 | 1201 | 8 | 57.2 | 142.9 | 460 |  | 0 | 25 | 28 | 40.7
539 | 1201 | 8 | 57.2 | 142.9 | 460 |  | 0 | 25 | 480 | 50.7
539 | 1201 | 10 | 66.7 | 133.4 | 460 |  | 0 | 25 | 7 | 61.5
539 | 1201 | 10 | 66.7 | 133.4 | 460 |  | 0 | 25 | 28 | 61.9
539 | 1201 | 10 | 66.7 | 133.4 | 460 |  | 0 | 25 | 480 | 71
539 | 1201 | 12 | 40 | 160.1 | 460 |  | 0 | 25 | 7 | 47.3
539 | 1201 | 12 | 40 | 160.1 | 460 |  | 0 | 25 | 28 | 49.9
539 | 1201 | 12 | 40 | 160.1 | 460 |  | 0 | 25 | 480 | 62.8
539 | 1201 | 14 | 48.8 | 151.3 | 460 |  | 0 | 25 | 7 | 71.1
539 | 1201 | 14 | 48.8 | 151.3 | 460 |  | 0 | 25 | 28 | 72.3
539 | 1201 | 14 | 48.8 | 151.3 | 460 |  | 0 | 25 | 480 | 80.7
533 | 1186 | 8 | 53.9 | 166.9 | 460 |  | 0 | 25 | 7 | 34.8
533 | 1186 | 8 | 53.9 | 166.9 | 460 |  | 0 | 25 | 28 | 36.8
533 | 1186 | 8 | 53.9 | 166.9 | 460 |  | 0 | 25 | 480 | 47.8
533 | 1186 | 10 | 44.2 | 176.6 | 460 |  | 0 | 25 | 7 | 34.3
533 | 1186 | 10 | 44.2 | 176.6 | 460 |  | 0 | 25 | 28 | 41.4
533 | 1186 | 10 | 44.2 | 176.6 | 460 |  | 0 | 25 | 480 | 52.6
533 | 1186 | 12 | 73.6 | 147.2 | 460 |  | 0 | 25 | 7 | 65.9
533 | 1186 | 12 | 73.6 | 147.2 | 460 |  | 0 | 25 | 28 | 70.4
533 | 1186 | 12 | 73.6 | 147.2 | 460 |  | 0 | 25 | 480 | 83.3
533 | 1186 | 14 | 63.1 | 157.7 | 460 |  | 0 | 25 | 7 | 72.6
533 | 1186 | 14 | 63.1 | 157.7 | 460 |  | 0 | 25 | 28 | 73.2
533 | 1186 | 14 | 63.1 | 157.7 | 460 |  | 0 | 25 | 480 | 88.7
527 | 1174 | 8 | 47.8 | 191.4 | 460 |  | 0 | 25 | 7 | 24.1
527 | 1174 | 8 | 47.8 | 191.4 | 460 |  | 0 | 25 | 28 | 25.7
527 | 1174 | 8 | 47.8 | 191.4 | 460 |  | 0 | 25 | 480 | 34.3
527 | 1174 | 10 | 58.3 | 180.9 | 460 |  | 0 | 25 | 7 | 36.6
527 | 1174 | 10 | 58.3 | 180.9 | 460 |  | 0 | 25 | 28 | 39.6
527 | 1174 | 10 | 58.3 | 180.9 | 460 |  | 0 | 25 | 480 | 51.5
527 | 1174 | 12 | 68.3 | 170.9 | 460 |  | 0 | 25 | 7 | 58.4
527 | 1174 | 12 | 68.3 | 170.9 | 460 |  | 0 | 25 | 28 | 61.9
527 | 1174 | 12 | 68.3 | 170.9 | 460 |  | 0 | 25 | 480 | 75.5
527 | 1174 | 14 | 79.7 | 159.5 | 460 |  | 0 | 25 | 7 | 64.6
527 | 1174 | 14 | 79.7 | 159.5 | 460 |  | 0 | 25 | 28 | 66.6
527 | 1174 | 14 | 79.7 | 159.5 | 460 |  | 0 | 25 | 480 | 84.5

## Sheet3
fly ash
statistics | Fine aggregate (kg/m3) | Coarse aggregate (kg/m3) | molarity | NaOh(kg/m3) | Na2SiO3 | fly ash | Water | superplastisizer | curing temp | DAYS | CS
max | 922.7 | 1670 | 16 | 400 | 600 | 1232.4 | 174 | 72.76 | 1200 | 480 | 118.9
min | 215 | 536 | 8 | 16.82 | 42 | 0 | 0 | 0 | 20 | 1 | 0
avg | 588.3314 | 1148.401 | 12.1245 | 77.13452 | 173.8971 | 435.3067 | 24.30161 | 2.705324 | 74.70803 | 34.45044 | 38.36047
stddev | 81.28663 | 159.9055 | 2.353556 | 73.14206 | 115.7039 | 147.224 | 44.93636 | 7.034482 | 144.2839 | 77.63128 | 19.25824
skew | 0.1991736 | -0.5089334 | -0.2471715 | 3.753706 | 2.358869 | 2.873197 | 2.314945 | 4.346628 | 5.483653 | 4.922905 | 0.9479784
kurt | 2.597929 | 1.014151 | -0.8490061 | 13.80964 | 5.678888 | 13.67457 | 4.557088 | 25.67503 | 32.37068 | 24.6039 | 1.438918
ggbs
statistics | Fine aggregate (kg/m3) | Coarse aggregate (kg/m3) | molarity | NaOh(kg/m3) | Na2SiO3 | GGBS | Water | superplastisizer | curing temp | DAYS | compressive strength
max | 1013.63 | 1200 | 14 | 95.86 | 239.64 | 550 | 133 | 22 | 90 | 90 | 484
min | 457.45 | 676.06 | 8 | 12 | 68 | 200 | 0 | 0 | 22 | 3 | 12
avg | 858.8467 | 761.0035 | 10.30645 | 52.22379 | 164.7759 | 383.2639 | 20.57197 | 1.348485 | 36.37879 | 46.55303 | 61.49712
stddev | 190.9602 | 151.2133 | 1.155949 | 22.17416 | 43.98761 | 89.64486 | 41.95131 | 4.19011 | 21.44638 | 26.02562 | 41.45481
skew | -1.219681 | 1.911143 | 2.361049 | 0.1357812 | -0.3877876 | 0.02339001 | 1.776176 | 3.511065 | 1.570262 | 0.1759574 | 8.161716
kurt | -0.06026595 | 2.179028 | 5.461139 | -1.009428 | -0.719591 | -0.8828578 | 1.436168 | 12.82736 | 0.9678683 | -1.196615 | 83.30443
both
statistics | Fine aggregate (kg/m3) | Coarse aggregate (kg/m3) | molarity | NaOh(kg/m3) | Na2SiO3 | GGBS | fly ash | Water | superplastisizer | curing temp | DAYS | compressive strength
max | 716 | 1221 | 18 | 97.42 | 243.55 | 550 | 553.8 | 215 | 22 | 90 | 90 | 484
min | 437.87 | 776.26 | 8 | 9 | 56 | 0 | 0 | 0 | 0 | 10 | 3 | 4
avg | 616.8669 | 1143.081 | 10.92348 | 50.82894 | 127.5585 | 87.99763 | 321.2652 | 52.50079 | 0.6807388 | 32.52507 | 26.04222 | 39.89821
stddev | 74.51598 | 101.9 | 2.421673 | 22.68928 | 48.30872 | 101.7321 | 123.3161 | 80.53369 | 3.077641 | 18.61348 | 24.02431 | 28.50371
skew | -1.22897 | -1.312535 | 0.4898951 | 0.6644854 | 1.61691 | 2.241937 | -0.4626218 | 1.225991 | 4.758764 | 1.792497 | 1.241992 | 10.10416
kurt | 0.9129365 | 0.895189 | -0.4476158 | 0.272816 | 1.464528 | 5.94996 | 0.9114808 | -0.1463405 | 23.41431 | 1.548414 | 0.8631951 | 155.7838

## Sheet1
Fine aggregate (kg/m3) | Coarse aggregate (kg/m3) | molarity | NaOh(kg/m3) | Na2SiO3 | GGBS | Water | superplastisizer | curing temp | DAYS | compressive strength
1013.63 | 719.53 | 10 | 77.85 | 163.64 | 300 | 0 | 0 | 25 | 28 | 54
1013.63 | 719.53 | 10 | 77.85 | 163.64 | 300 | 0 | 0 | 25 | 56 | 52
1013.63 | 719.53 | 10 | 77.85 | 163.64 | 300 | 0 | 0 | 25 | 84 | 50.5
1013.63 | 719.53 | 10 | 77.85 | 163.64 | 300 | 0 | 0 | 25 | 28 | 53
1013.63 | 719.53 | 10 | 77.85 | 163.64 | 300 | 0 | 0 | 25 | 56 | 51
1013.63 | 719.53 | 10 | 77.85 | 163.64 | 300 | 0 | 0 | 25 | 84 | 48
1013.63 | 719.53 | 10 | 77.85 | 163.64 | 300 | 0 | 0 | 25 | 28 | 51
1013.63 | 719.53 | 10 | 77.85 | 163.64 | 300 | 0 | 0 | 25 | 56 | 48
1013.63 | 719.53 | 10 | 77.85 | 163.64 | 300 | 0 | 0 | 25 | 84 | 46
1013.63 | 719.53 | 10 | 77.85 | 163.64 | 300 | 0 | 0 | 25 | 28 | 48
1013.63 | 719.53 | 10 | 77.85 | 163.64 | 300 | 0 | 0 | 25 | 56 | 45
1013.63 | 719.53 | 10 | 77.85 | 163.64 | 300 | 0 | 0 | 25 | 84 | 43
1013.63 | 719.53 | 10 | 77.85 | 163.64 | 300 | 0 | 0 | 25 | 28 | 47
1013.63 | 719.53 | 10 | 77.85 | 163.64 | 300 | 0 | 0 | 25 | 56 | 44
1013.63 | 719.53 | 10 | 77.85 | 163.64 | 300 | 0 | 0 | 25 | 84 | 42
1013.63 | 719.53 | 10 | 77.85 | 163.64 | 300 | 0 | 0 | 25 | 28 | 54
1013.63 | 719.53 | 10 | 77.85 | 163.64 | 300 | 0 | 0 | 25 | 56 | 52
1013.63 | 719.53 | 10 | 77.85 | 163.64 | 300 | 0 | 0 | 25 | 84 | 49
1013.63 | 719.53 | 10 | 77.85 | 163.64 | 300 | 0 | 0 | 25 | 28 | 53
1013.63 | 719.53 | 10 | 77.85 | 163.64 | 300 | 0 | 0 | 25 | 56 | 50
1013.63 | 719.53 | 10 | 77.85 | 163.64 | 300 | 0 | 0 | 25 | 84 | 47
1013.63 | 719.53 | 10 | 77.85 | 163.64 | 300 | 0 | 0 | 25 | 28 | 49.5
1013.63 | 719.53 | 10 | 77.85 | 163.64 | 300 | 0 | 0 | 25 | 56 | 46
1013.63 | 719.53 | 10 | 77.85 | 163.64 | 300 | 0 | 0 | 25 | 84 | 45
1013.63 | 719.53 | 10 | 77.85 | 163.64 | 300 | 0 | 0 | 25 | 28 | 47
1013.63 | 719.53 | 10 | 77.85 | 163.64 | 300 | 0 | 0 | 25 | 56 | 43
1013.63 | 719.53 | 10 | 77.85 | 163.64 | 300 | 0 | 0 | 25 | 84 | 41
1013.63 | 719.53 | 10 | 77.85 | 163.64 | 300 | 0 | 0 | 25 | 28 | 45
1013.63 | 719.53 | 10 | 77.85 | 163.64 | 300 | 0 | 0 | 25 | 56 | 43
1013.63 | 719.53 | 10 | 77.85 | 163.64 | 300 | 0 | 0 | 25 | 84 | 39
1013.63 | 719.53 | 10 | 77.85 | 163.64 | 300 | 0 | 0 | 25 | 28 | 72
1013.63 | 719.53 | 10 | 77.85 | 163.64 | 300 | 0 | 0 | 25 | 56 | 69
1013.63 | 719.53 | 10 | 77.85 | 163.64 | 300 | 0 | 0 | 25 | 84 | 66
952.45 | 676.06 | 10 | 46.48 | 218.18 | 400 | 0 | 0 | 25 | 28 | 69
952.45 | 676.06 | 10 | 46.48 | 218.18 | 400 | 0 | 0 | 25 | 56 | 66
952.45 | 676.06 | 10 | 46.48 | 218.18 | 400 | 0 | 0 | 25 | 84 | 64
952.45 | 676.06 | 10 | 46.48 | 218.18 | 400 | 0 | 0 | 25 | 28 | 68
952.45 | 676.06 | 10 | 46.48 | 218.18 | 400 | 0 | 0 | 25 | 56 | 65
952.45 | 676.06 | 10 | 46.48 | 218.18 | 400 | 0 | 0 | 25 | 84 | 63
952.45 | 676.06 | 10 | 46.48 | 218.18 | 400 | 0 | 0 | 25 | 28 | 67
952.45 | 676.06 | 10 | 46.48 | 218.18 | 400 | 0 | 0 | 25 | 56 | 64
952.45 | 676.06 | 10 | 46.48 | 218.18 | 400 | 0 | 0 | 25 | 84 | 59
952.45 | 676.06 | 10 | 46.48 | 218.18 | 400 | 0 | 0 | 25 | 28 | 65
952.45 | 676.06 | 10 | 46.48 | 218.18 | 400 | 0 | 0 | 25 | 56 | 63
952.45 | 676.06 | 10 | 46.48 | 218.18 | 400 | 0 | 0 | 25 | 84 | 56
952.45 | 676.06 | 10 | 46.48 | 218.18 | 400 | 0 | 0 | 25 | 28 | 70.5
952.45 | 676.06 | 10 | 46.48 | 218.18 | 400 | 0 | 0 | 25 | 56 | 69
952.45 | 676.06 | 10 | 46.48 | 218.18 | 400 | 0 | 0 | 25 | 84 | 66
952.45 | 676.06 | 10 | 46.48 | 218.18 | 400 | 0 | 0 | 25 | 28 | 67
952.45 | 676.06 | 10 | 46.48 | 218.18 | 400 | 0 | 0 | 25 | 56 | 65
952.45 | 676.06 | 10 | 46.48 | 218.18 | 400 | 0 | 0 | 25 | 84 | 63
952.45 | 676.06 | 10 | 46.48 | 218.18 | 400 | 0 | 0 | 25 | 28 | 66
952.45 | 676.06 | 10 | 46.48 | 218.18 | 400 | 0 | 0 | 25 | 56 | 65
952.45 | 676.06 | 10 | 46.48 | 218.18 | 400 | 0 | 0 | 25 | 84 | 61
952.45 | 676.06 | 10 | 46.48 | 218.18 | 400 | 0 | 0 | 25 | 28 | 65
952.45 | 676.06 | 10 | 46.48 | 218.18 | 400 | 0 | 0 | 25 | 56 | 63
952.45 | 676.06 | 10 | 46.48 | 218.18 | 400 | 0 | 0 | 25 | 84 | 58
952.45 | 676.06 | 10 | 46.48 | 218.18 | 400 | 0 | 0 | 25 | 28 | 66
952.45 | 676.06 | 10 | 46.48 | 218.18 | 400 | 0 | 0 | 25 | 56 | 61
952.45 | 676.06 | 10 | 46.48 | 218.18 | 400 | 0 | 0 | 25 | 84 | 55
952.45 | 676.06 | 10 | 42.33 | 181.82 | 500 | 0 | 0 | 25 | 28 | 78
952.45 | 676.06 | 10 | 42.33 | 181.82 | 500 | 0 | 0 | 25 | 56 | 75
952.45 | 676.06 | 10 | 42.33 | 181.82 | 500 | 0 | 0 | 25 | 84 | 73
952.45 | 676.06 | 10 | 42.33 | 181.82 | 500 | 0 | 0 | 25 | 28 | 73
952.45 | 676.06 | 10 | 42.33 | 181.82 | 500 | 0 | 0 | 25 | 56 | 72
952.45 | 676.06 | 10 | 42.33 | 181.82 | 500 | 0 | 0 | 25 | 84 | 70
952.45 | 676.06 | 10 | 42.33 | 181.82 | 500 | 0 | 0 | 25 | 28 | 75
952.45 | 676.06 | 10 | 42.33 | 181.82 | 500 | 0 | 0 | 25 | 56 | 71
952.45 | 676.06 | 10 | 42.33 | 181.82 | 500 | 0 | 0 | 25 | 84 | 66
952.45 | 676.06 | 10 | 42.33 | 181.82 | 500 | 0 | 0 | 25 | 28 | 74
952.45 | 676.06 | 10 | 42.33 | 181.82 | 500 | 0 | 0 | 25 | 56 | 69
952.45 | 676.06 | 10 | 42.33 | 181.82 | 500 | 0 | 0 | 25 | 84 | 65
952.45 | 676.06 | 10 | 42.33 | 181.82 | 500 | 0 | 0 | 25 | 28 | 72
952.45 | 676.06 | 10 | 42.33 | 181.82 | 500 | 0 | 0 | 25 | 56 | 68
952.45 | 676.06 | 10 | 42.33 | 181.82 | 500 | 0 | 0 | 25 | 84 | 63
952.45 | 676.06 | 10 | 42.33 | 181.82 | 500 | 0 | 0 | 25 | 28 | 76
952.45 | 676.06 | 10 | 42.33 | 181.82 | 500 | 0 | 0 | 25 | 56 | 74
952.45 | 676.06 | 10 | 42.33 | 181.82 | 500 | 0 | 0 | 25 | 84 | 73
952.45 | 676.06 | 10 | 42.33 | 181.82 | 500 | 0 | 0 | 25 | 28 | 74
952.45 | 676.06 | 10 | 42.33 | 181.82 | 500 | 0 | 0 | 25 | 56 | 72
952.45 | 676.06 | 10 | 42.33 | 181.82 | 500 | 0 | 0 | 25 | 84 | 69
952.45 | 676.06 | 10 | 42.33 | 181.82 | 500 | 0 | 0 | 25 | 28 | 63
952.45 | 676.06 | 10 | 42.33 | 181.82 | 500 | 0 | 0 | 25 | 56 | 70
952.45 | 676.06 | 10 | 42.33 | 181.82 | 500 | 0 | 0 | 25 | 84 | 65
952.45 | 676.06 | 10 | 42.33 | 181.82 | 500 | 0 | 0 | 25 | 28 | 72
952.45 | 676.06 | 10 | 42.33 | 181.82 | 500 | 0 | 0 | 25 | 56 | 68
952.45 | 676.06 | 10 | 42.33 | 181.82 | 500 | 0 | 0 | 25 | 84 | 63
952.45 | 676.06 | 10 | 42.33 | 181.82 | 500 | 0 | 0 | 25 | 28 | 71
952.45 | 676.06 | 10 | 42.33 | 181.82 | 500 | 0 | 0 | 25 | 56 | 66
952.45 | 676.06 | 10 | 42.33 | 181.82 | 500 | 0 | 0 | 25 | 84 | 62
481.21 | 1030.2 | 13 | 95.86 | 239.64 | 550 | 0 | 0 | 27 | 7 | 39.2
481.21 | 1030.2 | 13 | 95.86 | 239.64 | 550 | 0 | 0 | 27 | 28 | 43.6
481.21 | 1030.2 | 13 | 95.86 | 239.64 | 550 | 0 | 0 | 60 | 7 | 20.4
481.21 | 1030.2 | 13 | 95.86 | 239.64 | 550 | 0 | 0 | 60 | 28 | 24.3
461.82 | 692.73 | 10 | 19.764 | 98.819 | 370.57 | 112.5 | 0 | 60 | 7 | 23
461.82 | 692.73 | 10 | 19.764 | 98.819 | 370.57 | 112.5 | 0 | 60 | 28 | 36
461.82 | 692.73 | 10 | 19.764 | 98.819 | 370.57 | 112.5 | 0 | 60 | 56 | 38
469.72 | 691.09 | 10 | 19.764 | 98.819 | 333.51 | 112.5 | 0 | 60 | 7 | 24
469.72 | 691.09 | 10 | 19.764 | 98.819 | 333.51 | 112.5 | 0 | 60 | 28 | 37
469.72 | 691.09 | 10 | 19.764 | 98.819 | 333.51 | 112.5 | 0 | 60 | 56 | 39
459.63 | 689.45 | 10 | 19.764 | 98.819 | 296.46 | 112.5 | 0 | 60 | 7 | 20
459.63 | 689.45 | 10 | 19.764 | 98.819 | 296.46 | 112.5 | 0 | 60 | 28 | 34
459.63 | 689.45 | 10 | 19.764 | 98.819 | 296.46 | 112.5 | 0 | 60 | 56 | 37
458.54 | 687.81 | 10 | 19.764 | 98.819 | 259.4 | 112.5 | 0 | 60 | 7 | 15
458.54 | 687.81 | 10 | 19.764 | 98.819 | 259.4 | 112.5 | 0 | 60 | 28 | 27
458.54 | 687.81 | 10 | 19.764 | 98.819 | 259.4 | 112.5 | 0 | 60 | 56 | 29
457.45 | 686.17 | 10 | 19.764 | 98.819 | 222.34 | 112.5 | 0 | 60 | 7 | 12
457.45 | 686.17 | 10 | 19.764 | 98.819 | 222.34 | 112.5 | 0 | 60 | 28 | 23
457.45 | 686.17 | 10 | 19.764 | 98.819 | 222.34 | 112.5 | 0 | 60 | 56 | 24
681 | 1111 | 10 | 22.3 | 68 | 370 | 0 | 0 | 25 | 28 | 56
681 | 1111 | 10 | 32.4 | 99 | 357 | 0 | 0 | 25 | 28 | 72
681 | 1111 | 10 | 41.63 | 127 | 345 | 0 | 0 | 25 | 28 | 82
681 | 1111 | 10 | 32.4 | 99 | 357 | 0 | 0 | 25 | 28 | 71.5
712 | 1068 |  | 12 | 74 | 200 | 133 | 0 | 22 | 3 | 38
712 | 1068 |  | 12 | 74 | 200 | 133 | 0 | 22 | 7 | 46
712 | 1068 |  | 12 | 74 | 200 | 133 | 0 | 22 | 28 | 65
712 | 1068 |  | 12 | 74 | 200 | 133 | 0 | 22 | 90 | 77
650 | 1200 |  | 36 | 150 | 400 | 65 | 12 | 75 | 7 | 40
650 | 1200 |  | 36 | 150 | 400 | 65 | 12 | 75 | 14 | 484
650 | 1200 |  | 36 | 150 | 400 | 65 | 12 | 75 | 28 | 52.66
650 | 1200 |  | 36 | 150 | 400 | 65 | 12 | 75 | 60 | 51.96
630 | 1158 | 8 | 53 | 105 | 405 | 52 | 22 | 90 | 7 | 50
630 | 1158 | 8 | 53 | 105 | 405 | 52 | 22 | 90 | 28 | 55
630 | 1158 | 8 | 53 | 105 | 405 | 52 | 22 | 90 | 56 | 61
840 | 840 | 14 | 80 | 120 | 400 | 10 | 8 | 90 | 7 | 96
840 | 840 | 14 | 80 | 120 | 400 | 10 | 8 | 90 | 28 | 101
840 | 840 | 14 | 80 | 120 | 400 | 10 | 8 | 90 | 7 | 97.5
840 | 840 | 14 | 80 | 120 | 400 | 10 | 8 | 90 | 28 | 102.5
840 | 840 | 14 | 80 | 120 | 400 | 10 | 8 | 90 | 7 | 101
840 | 840 | 14 | 80 | 120 | 400 | 10 | 8 | 90 | 28 | 106.5
840 | 840 | 14 | 80 | 120 | 400 | 10 | 8 | 90 | 7 | 97
840 | 840 | 14 | 80 | 120 | 400 | 10 | 8 | 90 | 28 | 104

## Sheet2
Fine aggregate (kg/m3) | Coarse aggregate (kg/m3) | molarity | NaOh(kg/m3) | Na2SiO3 | GGBS | fly ash | Water | superplastisizer | curing temp | DAYS | compressive strength
588 | 1092 | 12 | 47.5 | 118.7 | 0 | 553.8 | 24.5 | 0 | 75 | 7 | 46.5
588 | 1092 | 12 | 47.5 | 118.7 | 0 | 553.8 | 24.5 | 0 | 75 | 28 | 48.6
588 | 1092 | 12 | 47.5 | 118.7 | 0 | 553.8 | 24.5 | 0 | 75 | 7 | 53.4
588 | 1092 | 12 | 47.5 | 118.7 | 0 | 553.8 | 24.5 | 0 | 75 | 28 | 58.4
588 | 1092 | 12 | 47.5 | 118.7 | 0 | 553.8 | 36 | 0 | 75 | 7 | 39.6
588 | 1092 | 12 | 47.5 | 118.7 | 0 | 553.8 | 36 | 0 | 75 | 28 | 44.7
646.8 | 1201.2 | 12 | 36.4 | 91 | 0 | 424.6 | 27.3 | 0 | 75 | 7 | 48.7
646.8 | 1201.2 | 12 | 36.4 | 91 | 0 | 424.6 | 27.3 | 0 | 75 | 28 | 49.1
646.8 | 1201.2 | 12 | 36.4 | 91 | 0 | 424.6 | 27.3 | 0 | 75 | 7 | 38
646.8 | 1201.2 | 12 | 36.4 | 91 | 0 | 424.6 | 27.3 | 0 | 75 | 28 | 40
646.8 | 1201.2 | 12 | 36.4 | 91 | 212.3 | 212.3 | 38 | 0 | 20 | 7 | 69
646.8 | 1201.2 | 12 | 36.4 | 91 | 212.3 | 212.3 | 38 | 0 | 20 | 28 | 84
646.8 | 1201.2 | 12 | 36.4 | 91 | 212.3 | 212.3 | 38 | 0 | 75 | 7 | 104
646.8 | 1201.2 | 12 | 36.4 | 91 | 212.3 | 212.3 | 38 | 0 | 75 | 28 | 107
646.8 | 1201.2 | 12 | 45.1 | 112.7 | 78.9 | 315.4 | 15.4 | 0 | 10 | 7 | 16
646.8 | 1201.2 | 12 | 45.1 | 112.7 | 78.9 | 315.4 | 15.4 | 0 | 10 | 28 | 56
646.8 | 1201.2 | 12 | 45.1 | 112.7 | 78.9 | 315.4 | 15.4 | 0 | 20 | 7 | 37
646.8 | 1201.2 | 12 | 45.1 | 112.7 | 78.9 | 315.4 | 15.4 | 0 | 20 | 28 | 58
646.8 | 1201.2 | 12 | 36.4 | 91 | 127.4 | 297.2 | 0 | 0 | 20 | 7 | 44
646.8 | 1201.2 | 12 | 36.4 | 91 | 127.4 | 297.2 | 0 | 0 | 20 | 28 | 63
646.8 | 1201.2 | 12 | 36.4 | 91 | 127.4 | 424.6 | 42.5 | 0 | 75 | 28 | 31
646.8 | 1201.2 | 12 | 36.4 | 91 | 212.3 | 212.3 | 66.5 | 0 | 20 | 28 | 86
584.58 | 1085.65 | 12 | 91.91 | 137.86 | 0 | 400 | 0 | 0 | 25 | 7 | 24
584.58 | 1085.65 | 12 | 91.91 | 137.86 | 0 | 400 | 0 | 0 | 25 | 7 | 22
584.58 | 1085.65 | 12 | 91.91 | 137.86 | 120 | 280 | 0 | 0 | 25 | 7 | 42
584.58 | 1085.65 | 12 | 91.91 | 137.86 | 120 | 280 | 0 | 0 | 25 | 7 | 32
651 | 1209 | 12 | 45.7 | 114.3 | 0 | 400 | 0 | 0 | 25 | 3 | 4
651 | 1209 | 12 | 45.7 | 114.3 | 0 | 400 | 0 | 0 | 25 | 7 | 16
651 | 1209 | 12 | 45.7 | 114.3 | 0 | 400 | 0 | 0 | 25 | 28 | 26
651 | 1209 | 12 | 45.7 | 114.3 | 0 | 400 | 0 | 0 | 25 | 56 | 30
651 | 1209 | 12 | 45.7 | 114.3 | 40 | 360 | 0 | 0 | 25 | 3 | 12
651 | 1209 | 12 | 45.7 | 114.3 | 40 | 360 | 0 | 0 | 25 | 7 | 18
651 | 1209 | 12 | 45.7 | 114.3 | 40 | 360 | 0 | 0 | 25 | 28 | 35
651 | 1209 | 12 | 45.7 | 114.3 | 40 | 360 | 0 | 0 | 25 | 56 | 38
651 | 1209 | 12 | 45.7 | 114.3 | 80 | 320 | 0 | 0 | 25 | 3 | 20
651 | 1209 | 12 | 45.7 | 114.3 | 80 | 320 | 0 | 0 | 25 | 7 | 24
651 | 1209 | 12 | 45.7 | 114.3 | 80 | 320 | 0 | 0 | 25 | 28 | 47
651 | 1209 | 12 | 45.7 | 114.3 | 80 | 320 | 0 | 0 | 25 | 56 | 46
651 | 1209 | 12 | 45.7 | 114.3 | 120 | 280 | 0 | 0 | 25 | 3 | 24
651 | 1209 | 12 | 45.7 | 114.3 | 120 | 280 | 0 | 0 | 25 | 7 | 41
651 | 1209 | 12 | 45.7 | 114.3 | 120 | 280 | 0 | 0 | 25 | 28 | 55
651 | 1209 | 12 | 45.7 | 114.3 | 120 | 280 | 0 | 0 | 25 | 56 | 61
651 | 1209 | 12 | 40 | 100 | 40 | 360 | 0 | 0 | 25 | 3 | 20
651 | 1209 | 12 | 40 | 100 | 40 | 360 | 0 | 0 | 25 | 7 | 32
651 | 1209 | 12 | 40 | 100 | 40 | 360 | 0 | 0 | 25 | 28 | 48
651 | 1209 | 12 | 40 | 100 | 40 | 360 | 0 | 0 | 25 | 56 | 52
651 | 1209 | 12 | 51.5 | 128.5 | 40 | 360 | 0 | 0 | 25 | 3 | 11
651 | 1209 | 12 | 51.5 | 128.5 | 40 | 360 | 0 | 0 | 25 | 7 | 20
651 | 1209 | 12 | 51.5 | 128.5 | 40 | 360 | 0 | 0 | 25 | 28 | 30
651 | 1209 | 12 | 51.5 | 128.5 | 40 | 360 | 0 | 0 | 25 | 56 | 32
651 | 1209 | 12 | 64 | 96 | 40 | 360 | 0 | 0 | 25 | 3 | 11
651 | 1209 | 12 | 64 | 96 | 40 | 360 | 0 | 0 | 25 | 7 | 19
651 | 1209 | 12 | 64 | 96 | 40 | 360 | 0 | 0 | 25 | 28 | 37
651 | 1209 | 12 | 64 | 96 | 40 | 360 | 0 | 0 | 25 | 56 | 40
651 | 1209 | 12 | 53.3 | 106.7 | 40 | 360 | 0 | 0 | 25 | 3 | 12
651 | 1209 | 12 | 53.3 | 106.7 | 40 | 360 | 0 | 0 | 25 | 7 | 23
651 | 1209 | 12 | 53.3 | 106.7 | 40 | 360 | 0 | 0 | 25 | 28 | 36
651 | 1209 | 12 | 53.3 | 106.7 | 40 | 360 | 0 | 0 | 25 | 56 | 37
710.4 | 1144.6 | 12 | 45.2 | 112.9 | 42.5 | 193.5 | 59 | 0 | 80 | 28 | 48
710.4 | 1144.6 | 12 | 45.2 | 112.9 | 42.5 | 193.5 | 59 | 0 | 80 | 28 | 47
710.4 | 1144.6 | 12 | 45.2 | 112.9 | 42.5 | 193.5 | 59 | 0 | 80 | 28 | 46
710.4 | 1144.6 | 12 | 45.2 | 112.9 | 42.5 | 193.5 | 59 | 0 | 80 | 28 | 45
710.4 | 1144.6 | 12 | 45.2 | 112.9 | 42.5 | 193.5 | 59 | 0 | 80 | 28 | 53
710.4 | 1144.6 | 12 | 45.2 | 112.9 | 42.5 | 193.5 | 59 | 0 | 80 | 28 | 49
710.4 | 1144.6 | 12 | 45.2 | 112.9 | 42.5 | 193.5 | 59 | 0 | 80 | 28 | 45
710.4 | 1144.6 | 12 | 45.2 | 112.9 | 42.5 | 193.5 | 59 | 0 | 80 | 28 | 39
710.4 | 1144.6 | 12 | 45.2 | 112.9 | 42.5 | 193.5 | 59 | 0 | 80 | 28 | 53
710.4 | 1144.6 | 12 | 45.2 | 112.9 | 42.5 | 193.5 | 59 | 0 | 80 | 28 | 45
710.4 | 1144.6 | 12 | 45.2 | 112.9 | 42.5 | 193.5 | 59 | 0 | 80 | 28 | 40
710.4 | 1144.6 | 12 | 45.2 | 112.9 | 42.5 | 193.5 | 59 | 0 | 80 | 28 | 33
437.87 | 937.4 | 8 | 95.86 | 239.64 | 0 | 550 | 0 | 0 | 27 | 7 | 5.64
437.87 | 937.4 | 8 | 95.86 | 239.64 | 0 | 550 | 0 | 0 | 27 | 28 | 13.38
437.87 | 937.4 | 8 | 95.86 | 239.64 | 0 | 550 | 0 | 0 | 60 | 7 | 22.8
437.87 | 937.4 | 8 | 95.86 | 239.64 | 0 | 550 | 0 | 0 | 60 | 28 | 26.35
437.87 | 937.4 | 10 | 95.86 | 239.64 | 0 | 550 | 0 | 0 | 27 | 7 | 8.01
437.87 | 937.4 | 10 | 95.86 | 239.64 | 0 | 550 | 0 | 0 | 27 | 28 | 15.43
437.87 | 937.4 | 10 | 95.86 | 239.64 | 0 | 550 | 0 | 0 | 60 | 7 | 29.9
437.87 | 937.4 | 10 | 95.86 | 239.64 | 0 | 550 | 0 | 0 | 60 | 28 | 31.4
437.87 | 937.4 | 12 | 95.86 | 239.64 | 0 | 550 | 0 | 0 | 27 | 7 | 9.2
437.87 | 937.4 | 12 | 95.86 | 239.64 | 0 | 550 | 0 | 0 | 27 | 28 | 16.2
437.87 | 937.4 | 12 | 95.86 | 239.64 | 0 | 550 | 0 | 0 | 60 | 7 | 31.3
437.87 | 937.4 | 12 | 95.86 | 239.64 | 0 | 550 | 0 | 0 | 60 | 28 | 35.5
437.87 | 937.4 | 13 | 95.86 | 239.64 | 0 | 550 | 0 | 0 | 27 | 7 | 10.78
437.87 | 937.4 | 13 | 95.86 | 239.64 | 0 | 550 | 0 | 0 | 27 | 28 | 17.46
437.87 | 937.4 | 13 | 95.86 | 239.64 | 0 | 550 | 0 | 0 | 60 | 7 | 33.34
437.87 | 937.4 | 13 | 95.86 | 239.64 | 0 | 550 | 0 | 0 | 60 | 28 | 38.2
437.87 | 937.4 | 14 | 95.86 | 239.64 | 0 | 550 | 0 | 0 | 27 | 7 | 10.5
437.87 | 937.4 | 14 | 95.86 | 239.64 | 0 | 550 | 0 | 0 | 27 | 28 | 17.1
437.87 | 937.4 | 14 | 95.86 | 239.64 | 0 | 550 | 0 | 0 | 60 | 7 | 32.5
437.87 | 937.4 | 14 | 95.86 | 239.64 | 0 | 550 | 0 | 0 | 60 | 28 | 36.36
437.87 | 937.4 | 16 | 95.86 | 239.64 | 0 | 550 | 0 | 0 | 27 | 7 | 9.82
437.87 | 937.4 | 16 | 95.86 | 239.64 | 0 | 550 | 0 | 0 | 27 | 28 | 16.26
437.87 | 937.4 | 16 | 95.86 | 239.64 | 0 | 550 | 0 | 0 | 60 | 7 | 29.9
437.87 | 937.4 | 16 | 95.86 | 239.64 | 0 | 550 | 0 | 0 | 60 | 28 | 32.83
437.87 | 937.4 | 18 | 95.86 | 239.64 | 0 | 550 | 0 | 0 | 27 | 7 | 9.56
437.87 | 937.4 | 18 | 95.86 | 239.64 | 0 | 550 | 0 | 0 | 27 | 28 | 13.8
437.87 | 937.4 | 18 | 95.86 | 239.64 | 0 | 550 | 0 | 0 | 60 | 7 | 14.56
437.87 | 937.4 | 18 | 95.86 | 239.64 | 0 | 550 | 0 | 0 | 60 | 28 | 17.52
446.91 | 957.69 | 13 | 95.86 | 239.64 | 110 | 440 | 0 | 0 | 27 | 7 | 14.65
446.91 | 957.69 | 13 | 95.86 | 239.64 | 110 | 440 | 0 | 0 | 27 | 28 | 21.5
446.91 | 957.69 | 13 | 95.86 | 239.64 | 110 | 440 | 0 | 0 | 60 | 7 | 37.5
446.91 | 957.69 | 13 | 95.86 | 239.64 | 110 | 440 | 0 | 0 | 60 | 28 | 41.3
455.59 | 776.26 | 13 | 95.86 | 239.64 | 220 | 330 | 0 | 0 | 27 | 7 | 18.36
455.59 | 776.26 | 13 | 95.86 | 239.64 | 220 | 330 | 0 | 0 | 27 | 28 | 25.6
455.59 | 776.26 | 13 | 95.86 | 239.64 | 220 | 330 | 0 | 0 | 60 | 7 | 33.67
455.59 | 776.26 | 13 | 95.86 | 239.64 | 220 | 330 | 0 | 0 | 60 | 28 | 38.4
464.27 | 994.87 | 13 | 95.86 | 239.64 | 330 | 220 | 0 | 0 | 27 | 7 | 27.64
464.27 | 994.87 | 13 | 95.86 | 239.64 | 330 | 220 | 0 | 0 | 27 | 28 | 34.4
464.27 | 994.87 | 13 | 95.86 | 239.64 | 330 | 220 | 0 | 0 | 60 | 7 | 27.5
464.27 | 994.87 | 13 | 95.86 | 239.64 | 330 | 220 | 0 | 0 | 60 | 28 | 30.6
472.95 | 1013.47 | 13 | 95.86 | 239.64 | 440 | 110 | 0 | 0 | 27 | 7 | 32.84
472.95 | 1013.47 | 13 | 95.86 | 239.64 | 440 | 110 | 0 | 0 | 27 | 28 | 38.2
472.95 | 1013.47 | 13 | 95.86 | 239.64 | 440 | 110 | 0 | 0 | 60 | 7 | 24.65
472.95 | 1013.47 | 13 | 95.86 | 239.64 | 440 | 110 | 0 | 0 | 60 | 28 | 27.4
481.21 | 1030.2 | 13 | 95.86 | 239.64 | 550 | 0 | 0 | 0 | 27 | 7 | 39.2
481.21 | 1030.2 | 13 | 95.86 | 239.64 | 550 | 0 | 0 | 0 | 27 | 28 | 43.6
481.21 | 1030.2 | 13 | 95.86 | 239.64 | 550 | 0 | 0 | 0 | 60 | 7 | 20.4
481.21 | 1030.2 | 13 | 95.86 | 239.64 | 550 | 0 | 0 | 0 | 60 | 28 | 24.3
610.2 | 1220.35 | 8 | 46.48 | 116.22 | 40.68 | 366.1 | 0 | 0 | 25 | 3 | 15.46
610.2 | 1220.35 | 8 | 46.48 | 116.22 | 40.68 | 366.1 | 0 | 0 | 25 | 7 | 28.18
610.2 | 1220.35 | 8 | 46.48 | 116.22 | 40.68 | 366.1 | 0 | 0 | 25 | 28 | 39.53
610.2 | 1220.35 | 8 | 46.48 | 116.22 | 40.68 | 366.1 | 0 | 0 | 25 | 60 | 42.12
610.2 | 1220.35 | 8 | 46.48 | 116.22 | 40.68 | 366.1 | 0 | 0 | 25 | 3 | 22.57
610.2 | 1220.35 | 8 | 46.48 | 116.22 | 40.68 | 366.1 | 0 | 0 | 25 | 7 | 38.54
610.2 | 1220.35 | 8 | 46.48 | 116.22 | 40.68 | 366.1 | 0 | 0 | 25 | 28 | 50.98
610.2 | 1220.35 | 8 | 46.48 | 116.22 | 40.68 | 366.1 | 0 | 0 | 25 | 60 | 52.34
610.2 | 1220.35 | 8 | 46.48 | 116.22 | 40.68 | 366.1 | 0 | 0 | 25 | 3 | 25.4
610.2 | 1220.35 | 8 | 46.48 | 116.22 | 40.68 | 366.1 | 0 | 0 | 25 | 7 | 40.08
610.2 | 1220.35 | 8 | 46.48 | 116.22 | 40.68 | 366.1 | 0 | 0 | 25 | 28 | 53.76
610.2 | 1220.35 | 8 | 46.48 | 116.22 | 40.68 | 366.1 | 0 | 0 | 25 | 60 | 55.47
610.2 | 1220.35 | 8 | 46.48 | 116.22 | 40.68 | 366.1 | 0 | 0 | 25 | 3 | 27.71
610.2 | 1220.35 | 8 | 46.48 | 116.22 | 40.68 | 366.1 | 0 | 0 | 25 | 7 | 43.87
610.2 | 1220.35 | 8 | 46.48 | 116.22 | 40.68 | 366.1 | 0 | 0 | 25 | 28 | 56.22
610.2 | 1220.35 | 8 | 46.48 | 116.22 | 40.68 | 366.1 | 0 | 0 | 25 | 60 | 58.81
610.2 | 1220.35 | 8 | 46.48 | 116.22 | 40.68 | 366.1 | 0 | 0 | 25 | 3 | 25.08
610.2 | 1220.35 | 8 | 46.48 | 116.22 | 40.68 | 366.1 | 0 | 0 | 25 | 7 | 40.12
610.2 | 1220.35 | 8 | 46.48 | 116.22 | 40.68 | 366.1 | 0 | 0 | 25 | 28 | 52.08
610.2 | 1220.35 | 8 | 46.48 | 116.22 | 40.68 | 366.1 | 0 | 0 | 25 | 60 | 54.62
610.2 | 1220.35 | 8 | 46.48 | 116.22 | 81.36 | 325.42 | 0 | 0 | 25 | 3 | 18.25
610.2 | 1220.35 | 8 | 46.48 | 116.22 | 81.36 | 325.42 | 0 | 0 | 25 | 7 | 30.45
610.2 | 1220.35 | 8 | 46.48 | 116.22 | 81.36 | 325.42 | 0 | 0 | 25 | 28 | 42.36
610.2 | 1220.35 | 8 | 46.48 | 116.22 | 81.36 | 325.42 | 0 | 0 | 25 | 60 | 44.36
610.2 | 1220.35 | 8 | 46.48 | 116.22 | 81.36 | 325.42 | 0 | 0 | 25 | 3 | 25.79
610.2 | 1220.35 | 8 | 46.48 | 116.22 | 81.36 | 325.42 | 0 | 0 | 25 | 7 | 39.16
610.2 | 1220.35 | 8 | 46.48 | 116.22 | 81.36 | 325.42 | 0 | 0 | 25 | 28 | 54.88
610.2 | 1220.35 | 8 | 46.48 | 116.22 | 81.36 | 325.42 | 0 | 0 | 25 | 60 | 56.17
610.2 | 1220.35 | 8 | 46.48 | 116.22 | 81.36 | 325.42 | 0 | 0 | 25 | 3 | 28.13
610.2 | 1220.35 | 8 | 46.48 | 116.22 | 81.36 | 325.42 | 0 | 0 | 25 | 7 | 44.43
610.2 | 1220.35 | 8 | 46.48 | 116.22 | 81.36 | 325.42 | 0 | 0 | 25 | 28 | 56.47
610.2 | 1220.35 | 8 | 46.48 | 116.22 | 81.36 | 325.42 | 0 | 0 | 25 | 60 | 58.63
610.2 | 1220.35 | 8 | 46.48 | 116.22 | 81.36 | 325.42 | 0 | 0 | 25 | 3 | 31.96
610.2 | 1220.35 | 8 | 46.48 | 116.22 | 81.36 | 325.42 | 0 | 0 | 25 | 7 | 47.21
610.2 | 1220.35 | 8 | 46.48 | 116.22 | 81.36 | 325.42 | 0 | 0 | 25 | 28 | 58.65
610.2 | 1220.35 | 8 | 46.48 | 116.22 | 81.36 | 325.42 | 0 | 0 | 25 | 60 | 60.21
610.2 | 1220.35 | 8 | 46.48 | 116.22 | 81.36 | 325.42 | 0 | 0 | 25 | 3 | 27.58
610.2 | 1220.35 | 8 | 46.48 | 116.22 | 81.36 | 325.42 | 0 | 0 | 25 | 7 | 43.76
610.2 | 1220.35 | 8 | 46.48 | 116.22 | 81.36 | 325.42 | 0 | 0 | 25 | 28 | 56.13
610.2 | 1220.35 | 8 | 46.48 | 116.22 | 81.36 | 325.42 | 0 | 0 | 25 | 60 | 57.4
610.2 | 1220.35 | 8 | 46.48 | 116.22 | 122.03 | 284.74 | 0 | 0 | 25 | 3 | 21.34
610.2 | 1220.35 | 8 | 46.48 | 116.22 | 122.03 | 284.74 | 0 | 0 | 25 | 7 | 34.18
610.2 | 1220.35 | 8 | 46.48 | 116.22 | 122.03 | 284.74 | 0 | 0 | 25 | 28 | 46.51
610.2 | 1220.35 | 8 | 46.48 | 116.22 | 122.03 | 284.74 | 0 | 0 | 25 | 60 | 48.26
610.2 | 1220.35 | 8 | 46.48 | 116.22 | 122.03 | 284.74 | 0 | 0 | 25 | 3 | 29.21
610.2 | 1220.35 | 8 | 46.48 | 116.22 | 122.03 | 284.74 | 0 | 0 | 25 | 7 | 44.05
610.2 | 1220.35 | 8 | 46.48 | 116.22 | 122.03 | 284.74 | 0 | 0 | 25 | 28 | 59.33
610.2 | 1220.35 | 8 | 46.48 | 116.22 | 122.03 | 284.74 | 0 | 0 | 25 | 60 | 61.76
610.2 | 1220.35 | 8 | 46.48 | 116.22 | 122.03 | 284.74 | 0 | 0 | 25 | 3 | 32.87
610.2 | 1220.35 | 8 | 46.48 | 116.22 | 122.03 | 284.74 | 0 | 0 | 25 | 7 | 47.25
610.2 | 1220.35 | 8 | 46.48 | 116.22 | 122.03 | 284.74 | 0 | 0 | 25 | 28 | 61.16
610.2 | 1220.35 | 8 | 46.48 | 116.22 | 122.03 | 284.74 | 0 | 0 | 25 | 60 | 64.09
610.2 | 1220.35 | 8 | 46.48 | 116.22 | 122.03 | 284.74 | 0 | 0 | 25 | 3 | 35.54
610.2 | 1220.35 | 8 | 46.48 | 116.22 | 122.03 | 284.74 | 0 | 0 | 25 | 7 | 50.33
610.2 | 1220.35 | 8 | 46.48 | 116.22 | 122.03 | 284.74 | 0 | 0 | 25 | 28 | 64.42
610.2 | 1220.35 | 8 | 46.48 | 116.22 | 122.03 | 284.74 | 0 | 0 | 25 | 60 | 66.41
610.2 | 1220.35 | 8 | 46.48 | 116.22 | 122.03 | 284.74 | 0 | 0 | 25 | 3 | 31.15
610.2 | 1220.35 | 8 | 46.48 | 116.22 | 122.03 | 284.74 | 0 | 0 | 25 | 7 | 46.6
610.2 | 1220.35 | 8 | 46.48 | 116.22 | 122.03 | 284.74 | 0 | 0 | 25 | 28 | 62.16
610.2 | 1220.35 | 8 | 46.48 | 116.22 | 122.03 | 284.74 | 0 | 0 | 25 | 60 | 63.5
609 | 1221 | 10 | 47.1 | 117.15 | 62.61 | 354.83 | 215 | 0 | 25 | 7 | 15.6
609 | 1221 | 10 | 47.1 | 117.15 | 62.61 | 354.83 | 215 | 0 | 25 | 28 | 28.8
609 | 1221 | 10 | 47.1 | 117.15 | 62.61 | 354.83 | 215 | 0 | 25 | 56 | 40.1
609 | 1221 | 10 | 47.1 | 117.15 | 62.61 | 354.83 | 215 | 0 | 25 | 90 | 42.3
609 | 1221 | 10 | 47.1 | 117.15 | 62.61 | 354.83 | 215 | 0 | 25 | 7 | 22.8
609 | 1221 | 10 | 47.1 | 117.15 | 62.61 | 354.83 | 215 | 0 | 25 | 28 | 38.9
609 | 1221 | 10 | 47.1 | 117.15 | 62.61 | 354.83 | 215 | 0 | 25 | 56 | 51
609 | 1221 | 10 | 47.1 | 117.15 | 62.61 | 354.83 | 215 | 0 | 25 | 90 | 52.4
609 | 1221 | 10 | 47.1 | 117.15 | 62.61 | 354.83 | 215 | 0 | 25 | 7 | 25.5
609 | 1221 | 10 | 47.1 | 117.15 | 62.61 | 354.83 | 215 | 0 | 25 | 28 | 40.2
609 | 1221 | 10 | 47.1 | 117.15 | 62.61 | 354.83 | 215 | 0 | 25 | 56 | 53.8
609 | 1221 | 10 | 47.1 | 117.15 | 62.61 | 354.83 | 215 | 0 | 25 | 90 | 55.7
609 | 1221 | 10 | 47.1 | 117.15 | 62.61 | 354.83 | 215 | 0 | 25 | 7 | 27.8
609 | 1221 | 10 | 47.1 | 117.15 | 62.61 | 354.83 | 215 | 0 | 25 | 28 | 43.9
609 | 1221 | 10 | 47.1 | 117.15 | 62.61 | 354.83 | 215 | 0 | 25 | 56 | 56.7
609 | 1221 | 10 | 47.1 | 117.15 | 62.61 | 354.83 | 215 | 0 | 25 | 90 | 59.2
609 | 1221 | 10 | 47.1 | 117.15 | 62.61 | 354.83 | 215 | 0 | 25 | 7 | 25.1
609 | 1221 | 10 | 47.1 | 117.15 | 62.61 | 354.83 | 215 | 0 | 25 | 28 | 40.3
609 | 1221 | 10 | 47.1 | 117.15 | 62.61 | 354.83 | 215 | 0 | 25 | 56 | 52.5
609 | 1221 | 10 | 47.1 | 117.15 | 62.61 | 354.83 | 215 | 0 | 25 | 90 | 54.3
609 | 1221 | 10 | 47.1 | 117.15 | 104.36 | 313.08 | 215 | 0 | 25 | 7 | 18.5
609 | 1221 | 10 | 47.1 | 117.15 | 104.36 | 313.08 | 215 | 0 | 25 | 28 | 30.5
609 | 1221 | 10 | 47.1 | 117.15 | 104.36 | 313.08 | 215 | 0 | 25 | 56 | 42.6
609 | 1221 | 10 | 47.1 | 117.15 | 104.36 | 313.08 | 215 | 0 | 25 | 90 | 43.7
609 | 1221 | 10 | 47.1 | 117.15 | 104.36 | 313.08 | 215 | 0 | 25 | 7 | 26
609 | 1221 | 10 | 47.1 | 117.15 | 104.36 | 313.08 | 215 | 0 | 25 | 28 | 39.5
609 | 1221 | 10 | 47.1 | 117.15 | 104.36 | 313.08 | 215 | 0 | 25 | 56 | 55.9
609 | 1221 | 10 | 47.1 | 117.15 | 104.36 | 313.08 | 215 | 0 | 25 | 90 | 56.7
609 | 1221 | 10 | 47.1 | 117.15 | 104.36 | 313.08 | 215 | 0 | 25 | 7 | 28.3
609 | 1221 | 10 | 47.1 | 117.15 | 104.36 | 313.08 | 215 | 0 | 25 | 28 | 44.5
609 | 1221 | 10 | 47.1 | 117.15 | 104.36 | 313.08 | 215 | 0 | 25 | 56 | 56.7
609 | 1221 | 10 | 47.1 | 117.15 | 104.36 | 313.08 | 215 | 0 | 25 | 90 | 58.7
609 | 1221 | 10 | 47.1 | 117.15 | 104.36 | 313.08 | 215 | 0 | 25 | 7 | 32.1
609 | 1221 | 10 | 47.1 | 117.15 | 104.36 | 313.08 | 215 | 0 | 25 | 28 | 47.2
609 | 1221 | 10 | 47.1 | 117.15 | 104.36 | 313.08 | 215 | 0 | 25 | 56 | 58.7
609 | 1221 | 10 | 47.1 | 117.15 | 104.36 | 313.08 | 215 | 0 | 25 | 90 | 60.3
609 | 1221 | 10 | 47.1 | 117.15 | 104.36 | 313.08 | 215 | 0 | 25 | 7 | 27.9
609 | 1221 | 10 | 47.1 | 117.15 | 104.36 | 313.08 | 215 | 0 | 25 | 28 | 43.7
609 | 1221 | 10 | 47.1 | 117.15 | 104.36 | 313.08 | 215 | 0 | 25 | 56 | 56.3
609 | 1221 | 10 | 47.1 | 117.15 | 104.36 | 313.08 | 215 | 0 | 25 | 90 | 57.4
609 | 1221 | 10 | 47.1 | 117.15 | 146.1 | 271.34 | 215 | 0 | 25 | 7 | 21.4
609 | 1221 | 10 | 47.1 | 117.15 | 146.1 | 271.34 | 215 | 0 | 25 | 28 | 34.8
609 | 1221 | 10 | 47.1 | 117.15 | 146.1 | 271.34 | 215 | 0 | 25 | 56 | 46.5
609 | 1221 | 10 | 47.1 | 117.15 | 146.1 | 271.34 | 215 | 0 | 25 | 90 | 48.6
609 | 1221 | 10 | 47.1 | 117.15 | 146.1 | 271.34 | 215 | 0 | 25 | 7 | 29.3
609 | 1221 | 10 | 47.1 | 117.15 | 146.1 | 271.34 | 215 | 0 | 25 | 28 | 44.1
609 | 1221 | 10 | 47.1 | 117.15 | 146.1 | 271.34 | 215 | 0 | 25 | 56 | 59.4
609 | 1221 | 10 | 47.1 | 117.15 | 146.1 | 271.34 | 215 | 0 | 25 | 90 | 61.8
609 | 1221 | 10 | 47.1 | 117.15 | 146.1 | 271.34 | 215 | 0 | 25 | 7 | 32.9
609 | 1221 | 10 | 47.1 | 117.15 | 146.1 | 271.34 | 215 | 0 | 25 | 28 | 47.5
609 | 1221 | 10 | 47.1 | 117.15 | 146.1 | 271.34 | 215 | 0 | 25 | 56 | 61.6
609 | 1221 | 10 | 47.1 | 117.15 | 146.1 | 271.34 | 215 | 0 | 25 | 90 | 64.3
609 | 1221 | 10 | 47.1 | 117.15 | 146.1 | 271.34 | 215 | 0 | 25 | 7 | 35.6
609 | 1221 | 10 | 47.1 | 117.15 | 146.1 | 271.34 | 215 | 0 | 25 | 28 | 50.4
609 | 1221 | 10 | 47.1 | 117.15 | 146.1 | 271.34 | 215 | 0 | 25 | 56 | 64.3
609 | 1221 | 10 | 47.1 | 117.15 | 146.1 | 271.34 | 215 | 0 | 25 | 90 | 66.4
609 | 1221 | 10 | 47.1 | 117.15 | 146.1 | 271.34 | 215 | 0 | 25 | 7 | 31.5
609 | 1221 | 10 | 47.1 | 117.15 | 146.1 | 271.34 | 215 | 0 | 25 | 28 | 46.8
609 | 1221 | 10 | 47.1 | 117.15 | 146.1 | 271.34 | 215 | 0 | 25 | 56 | 62.6
609 | 1221 | 10 | 47.1 | 117.15 | 146.1 | 271.34 | 215 | 0 | 25 | 90 | 64.5
681 | 1111 | 10 | 22.3 | 68 | 370 | 0 | 0 | 0 | 25 | 28 | 56
681 | 1111 | 10 | 32.4 | 99 | 357 | 0 | 0 | 0 | 25 | 28 | 72
681 | 1111 | 10 | 41.63 | 127 | 345 | 0 | 0 | 0 | 25 | 28 | 82
681 | 1111 | 10 | 32.4 | 99 | 357 | 0 | 0 | 0 | 25 | 28 | 71.5
681 | 1111 | 10 | 32.4 | 99 | 268 | 89 | 0 | 0 | 25 | 28 | 65
681 | 1111 | 10 | 32.4 | 99 | 179 | 179 | 0 | 0 | 25 | 28 | 57.5
660 | 1178 | 8 | 49 | 122 | 76 | 304 | 0 | 0 | 25 | 7 | 20
660 | 1178 | 8 | 49 | 122 | 76 | 304 | 0 | 0 | 25 | 28 | 39
660 | 1178 | 8 | 49 | 122 | 76 | 304 | 0 | 0 | 25 | 7 | 22
660 | 1178 | 8 | 49 | 122 | 76 | 304 | 0 | 0 | 25 | 28 | 43
660 | 1178 | 8 | 49 | 122 | 76 | 304 | 0 | 0 | 25 | 7 | 20
660 | 1178 | 8 | 49 | 122 | 76 | 304 | 0 | 0 | 25 | 28 | 40
660 | 1178 | 8 | 49 | 122 | 0 | 380 | 0 | 0 | 25 | 7 | 15
660 | 1178 | 8 | 49 | 122 | 0 | 380 | 0 | 0 | 25 | 28 | 31
660 | 1178 | 8 | 49 | 122 | 38 | 342 | 0 | 0 | 25 | 7 | 19
660 | 1178 | 8 | 49 | 122 | 38 | 342 | 0 | 0 | 25 | 28 | 38
660 | 1178 | 8 | 49 | 122 | 114 | 266 | 0 | 0 | 25 | 7 | 21
660 | 1178 | 8 | 49 | 122 | 114 | 266 | 0 | 0 | 25 | 28 | 43
660 | 1178 | 8 | 49 | 113 | 79 | 315 | 0 | 0 | 25 | 7 | 21
660 | 1178 | 8 | 49 | 113 | 79 | 315 | 0 | 0 | 25 | 28 | 42
660 | 1178 | 8 | 49 | 131 | 74 | 294 | 0 | 0 | 25 | 7 | 20
660 | 1178 | 8 | 49 | 131 | 74 | 294 | 0 | 0 | 25 | 28 | 39
660 | 1178 | 8 | 49 | 103 | 76 | 304 | 0 | 0 | 25 | 7 | 21
660 | 1178 | 8 | 49 | 103 | 76 | 304 | 0 | 0 | 25 | 28 | 40.5
651 | 1209 | 14 | 45.7 | 114.3 | 0 | 400 | 0 | 0 | 22 | 3 | 4
651 | 1209 | 14 | 45.7 | 114.3 | 0 | 400 | 0 | 0 | 22 | 7 | 16
651 | 1209 | 14 | 45.7 | 114.3 | 0 | 400 | 0 | 0 | 22 | 28 | 25
651 | 1209 | 14 | 45.7 | 114.3 | 0 | 400 | 0 | 0 | 22 | 56 | 30
651 | 1209 | 14 | 45.7 | 114.3 | 40 | 360 | 0 | 0 | 22 | 3 | 13
651 | 1209 | 14 | 45.7 | 114.3 | 40 | 360 | 0 | 0 | 22 | 7 | 22
651 | 1209 | 14 | 45.7 | 114.3 | 40 | 360 | 0 | 0 | 22 | 28 | 36
651 | 1209 | 14 | 45.7 | 114.3 | 40 | 360 | 0 | 0 | 22 | 56 | 38
651 | 1209 | 14 | 45.7 | 114.3 | 80 | 320 | 0 | 0 | 22 | 3 | 20
651 | 1209 | 14 | 45.7 | 114.3 | 80 | 320 | 0 | 0 | 22 | 7 | 28
651 | 1209 | 14 | 45.7 | 114.3 | 80 | 320 | 0 | 0 | 22 | 28 | 45
651 | 1209 | 14 | 45.7 | 114.3 | 80 | 320 | 0 | 0 | 22 | 56 | 42.5
651 | 1209 | 14 | 45.7 | 114.3 | 120 | 280 | 0 | 0 | 22 | 3 | 28
651 | 1209 | 14 | 45.7 | 114.3 | 120 | 280 | 0 | 0 | 22 | 7 | 42.5
651 | 1209 | 14 | 45.7 | 114.3 | 120 | 280 | 0 | 0 | 22 | 28 | 55
651 | 1209 | 14 | 45.7 | 114.3 | 120 | 280 | 0 | 0 | 22 | 56 | 62.5
651 | 1209 | 14 | 40 | 100 | 40 | 360 | 0 | 0 | 22 | 3 | 20
651 | 1209 | 14 | 40 | 100 | 40 | 360 | 0 | 0 | 22 | 7 | 32.5
651 | 1209 | 14 | 40 | 100 | 40 | 360 | 0 | 0 | 22 | 28 | 45
651 | 1209 | 14 | 40 | 100 | 40 | 360 | 0 | 0 | 22 | 56 | 52
651 | 1209 | 14 | 51.5 | 128.5 | 40 | 360 | 0 | 0 | 22 | 3 | 12
651 | 1209 | 14 | 51.5 | 128.5 | 40 | 360 | 0 | 0 | 22 | 7 | 20
651 | 1209 | 14 | 51.5 | 128.5 | 40 | 360 | 0 | 0 | 22 | 28 | 30
651 | 1209 | 14 | 51.5 | 128.5 | 40 | 360 | 0 | 0 | 22 | 56 | 32.5
651 | 1209 | 14 | 64 | 96 | 40 | 360 | 0 | 0 | 22 | 3 | 12
651 | 1209 | 14 | 64 | 96 | 40 | 360 | 0 | 0 | 22 | 7 | 18
651 | 1209 | 14 | 64 | 96 | 40 | 360 | 0 | 0 | 22 | 28 | 35
651 | 1209 | 14 | 64 | 96 | 40 | 360 | 0 | 0 | 22 | 56 | 40
651 | 1209 | 14 | 53.3 | 106.7 | 40 | 360 | 0 | 0 | 22 | 3 | 14
651 | 1209 | 14 | 53.3 | 106.7 | 40 | 360 | 0 | 0 | 22 | 7 | 21
651 | 1209 | 14 | 53.3 | 106.7 | 40 | 360 | 0 | 0 | 22 | 28 | 32.5
651 | 1209 | 14 | 53.3 | 106.7 | 40 | 360 | 0 | 0 | 22 | 56 | 38
507.76 | 912.77 | 12 | 97.42 | 243.55 | 165 | 385 | 0 | 0 | 25 | 7 | 33.06
507.76 | 912.77 | 12 | 97.42 | 243.55 | 165 | 385 | 0 | 0 | 25 | 28 | 43.25
507.76 | 912.77 | 12 | 97.42 | 243.55 | 165 | 385 | 0 | 0 | 25 | 7 | 31.4
507.76 | 912.77 | 12 | 97.42 | 243.55 | 165 | 385 | 0 | 0 | 25 | 28 | 36.25
507.76 | 912.77 | 12 | 97.42 | 243.55 | 165 | 385 | 0 | 0 | 25 | 7 | 27.74
507.76 | 912.77 | 12 | 97.42 | 243.55 | 165 | 385 | 0 | 0 | 25 | 28 | 30.78
716 | 1074 | 10 | 9 | 56 | 0 | 200 | 145 | 0 | 22 | 3 | 13
716 | 1074 | 10 | 9 | 56 | 0 | 200 | 145 | 0 | 22 | 7 | 25
716 | 1074 | 10 | 9 | 56 | 0 | 200 | 145 | 0 | 22 | 28 | 30
716 | 1074 | 10 | 9 | 56 | 0 | 200 | 145 | 0 | 22 | 90 | 45
712 | 1068 | 10 | 12 | 74 | 0 | 200 | 133 | 0 | 22 | 3 | 28
712 | 1068 | 10 | 12 | 74 | 0 | 200 | 133 | 0 | 22 | 7 | 33
712 | 1068 | 10 | 12 | 74 | 0 | 200 | 133 | 0 | 22 | 28 | 50
712 | 1068 | 10 | 12 | 74 | 0 | 200 | 133 | 0 | 22 | 90 | 60
708 | 1062 | 10 | 15 | 93 | 0 | 200 | 122 | 0 | 22 | 3 | 35
708 | 1062 | 10 | 15 | 93 | 0 | 200 | 122 | 0 | 22 | 7 | 46
708 | 1062 | 10 | 15 | 93 | 0 | 200 | 122 | 0 | 22 | 28 | 58
708 | 1062 | 10 | 15 | 93 | 0 | 200 | 122 | 0 | 22 | 90 | 67
712 | 1068 | 10 | 19 | 62 | 0 | 200 | 139 | 0 | 22 | 3 | 28
712 | 1068 | 10 | 19 | 62 | 0 | 200 | 139 | 0 | 22 | 7 | 33
712 | 1068 | 10 | 19 | 62 | 0 | 200 | 139 | 0 | 22 | 28 | 42.5
712 | 1068 | 10 | 19 | 62 | 0 | 200 | 139 | 0 | 22 | 90 | 55
704 | 1056 | 10 | 12 | 124 | 0 | 200 | 104 | 0 | 22 | 3 | 35
704 | 1056 | 10 | 12 | 124 | 0 | 200 | 104 | 0 | 22 | 7 | 45
704 | 1056 | 10 | 12 | 124 | 0 | 200 | 104 | 0 | 22 | 28 | 65
704 | 1056 | 10 | 12 | 124 | 0 | 200 | 104 | 0 | 22 | 90 | 77
716 | 1074 | 10 | 15 | 93 | 0 | 200 | 102 | 0 | 22 | 3 | 38
716 | 1074 | 10 | 15 | 93 | 0 | 200 | 102 | 0 | 22 | 7 | 55
716 | 1074 | 10 | 15 | 93 | 0 | 200 | 102 | 0 | 22 | 28 | 67
716 | 1074 | 10 | 15 | 93 | 0 | 200 | 102 | 0 | 22 | 90 | 75
700 | 1050 | 10 | 15 | 93 | 0 | 200 | 142 | 0 | 22 | 3 | 17
700 | 1050 | 10 | 15 | 93 | 0 | 200 | 142 | 0 | 22 | 7 | 35
700 | 1050 | 10 | 15 | 93 | 0 | 200 | 142 | 0 | 22 | 28 | 42
700 | 1050 | 10 | 15 | 93 | 0 | 200 | 142 | 0 | 22 | 90 | 50
712 | 1068 | 10 | 12 | 74 | 100 | 100 | 133 | 0 | 22 | 3 | 33
712 | 1068 | 10 | 12 | 74 | 100 | 100 | 133 | 0 | 22 | 7 | 38
712 | 1068 | 10 | 12 | 74 | 100 | 100 | 133 | 0 | 22 | 28 | 50
712 | 1068 | 10 | 12 | 74 | 100 | 100 | 133 | 0 | 22 | 90 | 58
712 | 1068 | 10 | 12 | 74 | 200 | 0 | 133 | 0 | 22 | 3 | 38
712 | 1068 | 10 | 12 | 74 | 200 | 0 | 133 | 0 | 22 | 7 | 46
712 | 1068 | 10 | 12 | 74 | 200 | 0 | 133 | 0 | 22 | 28 | 65
712 | 1068 | 10 | 12 | 74 | 200 | 0 | 133 | 0 | 22 | 90 | 77
623 | 1016 | 14 | 70 | 105 | 0 | 500 | 0 | 0 | 22 | 3 | 6.5
623 | 1016 | 14 | 70 | 105 | 0 | 500 | 0 | 0 | 22 | 7 | 12
623 | 1016 | 14 | 70 | 105 | 0 | 500 | 0 | 0 | 22 | 28 | 22.5
647 | 1056 | 14 | 63 | 94.5 | 50 | 450 | 0 | 0 | 22 | 3 | 15
647 | 1056 | 14 | 63 | 94.5 | 50 | 450 | 0 | 0 | 22 | 7 | 23
647 | 1056 | 14 | 63 | 94.5 | 50 | 450 | 0 | 0 | 22 | 28 | 33
671 | 1095 | 14 | 56 | 84 | 100 | 400 | 0 | 0 | 22 | 3 | 17.5
671 | 1095 | 14 | 56 | 84 | 100 | 400 | 0 | 0 | 22 | 7 | 23
671 | 1095 | 14 | 56 | 84 | 100 | 400 | 0 | 0 | 22 | 28 | 32.5
696 | 1135 | 14 | 49 | 73.5 | 150 | 350 | 0 | 0 | 22 | 3 | 18
696 | 1135 | 14 | 49 | 73.5 | 150 | 350 | 0 | 0 | 22 | 7 | 28
696 | 1135 | 14 | 49 | 73.5 | 150 | 350 | 0 | 0 | 22 | 28 | 38
623 | 1016 | 16 | 70 | 105 | 0 | 500 | 0 | 0 | 22 | 3 | 7
623 | 1016 | 16 | 70 | 105 | 0 | 500 | 0 | 0 | 22 | 7 | 12
623 | 1016 | 16 | 70 | 105 | 0 | 500 | 0 | 0 | 22 | 28 | 26
647 | 1056 | 16 | 63 | 94.5 | 50 | 450 | 0 | 0 | 22 | 3 | 15
647 | 1056 | 16 | 63 | 94.5 | 50 | 450 | 0 | 0 | 22 | 7 | 24
647 | 1056 | 16 | 63 | 94.5 | 50 | 450 | 0 | 0 | 22 | 28 | 30
671 | 1095 | 16 | 56 | 84 | 100 | 400 | 0 | 0 | 22 | 3 | 16
671 | 1095 | 16 | 56 | 84 | 100 | 400 | 0 | 0 | 22 | 7 | 24
671 | 1095 | 16 | 56 | 84 | 100 | 400 | 0 | 0 | 22 | 28 | 34
696 | 1135 | 16 | 49 | 73.5 | 150 | 350 | 0 | 0 | 22 | 3 | 16.5
696 | 1135 | 16 | 49 | 73.5 | 150 | 350 | 0 | 0 | 22 | 7 | 30
696 | 1135 | 16 | 49 | 73.5 | 150 | 350 | 0 | 0 | 22 | 28 | 45
650 | 1200 | 8 | 19 | 111 | 0 | 400 | 55 | 12 | 75 | 7 | 44.7
650 | 1200 | 8 | 19 | 111 | 0 | 400 | 55 | 12 | 75 | 14 | 53.92
650 | 1200 | 8 | 19 | 111 | 0 | 400 | 55 | 12 | 75 | 28 | 65.4
650 | 1200 | 8 | 19 | 111 | 0 | 400 | 55 | 12 | 75 | 60 | 65.27
650 | 1200 | 8 | 19 | 111 | 0 | 400 | 55 | 12 | 75 | 7 | 34.49
650 | 1200 | 8 | 19 | 111 | 0 | 400 | 55 | 12 | 75 | 14 | 46.21
650 | 1200 | 8 | 19 | 111 | 0 | 400 | 55 | 12 | 75 | 28 | 52.28
650 | 1200 | 8 | 19 | 111 | 0 | 400 | 55 | 12 | 75 | 60 | 52.35
650 | 1200 | 8 | 19 | 111 | 0 | 400 | 55 | 12 | 75 | 7 | 40.56
650 | 1200 | 8 | 19 | 111 | 0 | 400 | 55 | 12 | 75 | 14 | 52.12
650 | 1200 | 8 | 19 | 111 | 0 | 400 | 55 | 12 | 75 | 28 | 61.02
650 | 1200 | 8 | 19 | 111 | 0 | 400 | 55 | 12 | 75 | 60 | 61.75
650 | 1200 | 8 | 36 | 150 | 400 | 0 | 65 | 12 | 75 | 7 | 40
650 | 1200 | 8 | 36 | 150 | 400 | 0 | 65 | 12 | 75 | 14 | 484
650 | 1200 | 8 | 36 | 150 | 400 | 0 | 65 | 12 | 75 | 28 | 52.66
650 | 1200 | 8 | 36 | 150 | 400 | 0 | 65 | 12 | 75 | 60 | 51.96
630 | 1158 | 8 | 53 | 105 | 405 | 0 | 52 | 22 | 90 | 7 | 50
630 | 1158 | 8 | 53 | 105 | 405 | 0 | 52 | 22 | 90 | 28 | 55
630 | 1158 | 8 | 53 | 105 | 405 | 0 | 52 | 22 | 90 | 56 | 61