## ggbs
Fine aggregate (kg/m3) | Coarse aggregate (kg/m3) | molarity | NaOh(kg/m3) | Na2SiO3 | GGBS | Water | superplastisizer | curing temp | DAYS | compressive strength
1013.63 | 719.53 | 10 | 77.85 | 163.64 | 300 | 0 | 0 | 25 | 28 | 54
1013.63 | 719.53 | 10 | 77.85 | 163.64 | 300 | 0 | 0 | 25 | 56 | 52
1013.63 | 719.53 | 10 | 77.85 | 163.64 | 300 | 0 | 0 | 25 | 84 | 50.5
1013.63 | 719.53 | 10 | 77.85 | 163.64 | 300 | 0 | 0 | 25 | 28 | 53
1013.63 | 719.53 | 10 | 77.85 | 163.64 | 300 | 0 | 0 | 25 | 56 | 51
1013.63 | 719.53 | 10 | 77.85 | 163.64 | 300 | 0 | 0 | 25 | 84 | 48
1013.63 | 719.53 | 10 | 77.85 | 163.64 | 300 | 0 | 0 | 25 | 28 | 51
1013.63 | 719.53 | 10 | 77.85 | 163.64 | 300 | 0 | 0 | 25 | 56 | 48
1013.63 | 719.53 | 10 | 77.85 | 163.64 | 300 | 0 | 0 | 25 | 84 | 46
1013.63 | 719.53 | 10 | 77.85 | 163.64 | 300 | 0 | 0 | 25 | 28 | 48
1013.63 | 719.53 | 10 | 77.85 | 163.64 | 300 | 0 | 0 | 25 | 56 | 45
1013.63 | 719.53 | 10 | 77.85 | 163.64 | 300 | 0 | 0 | 25 | 84 | 43
1013.63 | 719.53 | 10 | 77.85 | 163.64 | 300 | 0 | 0 | 25 | 28 | 47
1013.63 | 719.53 | 10 | 77.85 | 163.64 | 300 | 0 | 0 | 25 | 56 | 44
1013.63 | 719.53 | 10 | 77.85 | 163.64 | 300 | 0 | 0 | 25 | 84 | 42
1013.63 | 719.53 | 10 | 77.85 | 163.64 | 300 | 0 | 0 | 25 | 28 | 54
1013.63 | 719.53 | 10 | 77.85 | 163.64 | 300 | 0 | 0 | 25 | 56 | 52
1013.63 | 719.53 | 10 | 77.85 | 163.64 | 300 | 0 | 0 | 25 | 84 | 49
1013.63 | 719.53 | 10 | 77.85 | 163.64 | 300 | 0 | 0 | 25 | 28 | 53
1013.63 | 719.53 | 10 | 77.85 | 163.64 | 300 | 0 | 0 | 25 | 56 | 50
1013.63 | 719.53 | 10 | 77.85 | 163.64 | 300 | 0 | 0 | 25 | 84 | 47
1013.63 | 719.53 | 10 | 77.85 | 163.64 | 300 | 0 | 0 | 25 | 28 | 49.5
1013.63 | 719.53 | 10 | 77.85 | 163.64 | 300 | 0 | 0 | 25 | 56 | 46
1013.63 | 719.53 | 10 | 77.85 | 163.64 | 300 | 0 | 0 | 25 | 84 | 45
1013.63 | 719.53 | 10 | 77.85 | 163.64 | 300 | 0 | 0 | 25 | 28 | 47
1013.63 | 719.53 | 10 | 77.85 | 163.64 | 300 | 0 | 0 | 25 | 56 | 43
1013.63 | 719.53 | 10 | 77.85 | 163.64 | 300 | 0 | 0 | 25 | 84 | 41
1013.63 | 719.53 | 10 | 77.85 | 163.64 | 300 | 0 | 0 | 25 | 28 | 45
1013.63 | 719.53 | 10 | 77.85 | 163.64 | 300 | 0 | 0 | 25 | 56 | 43
1013.63 | 719.53 | 10 | 77.85 | 163.64 | 300 | 0 | 0 | 25 | 84 | 39
1013.63 | 719.53 | 10 | 77.85 | 163.64 | 300 | 0 | 0 | 25 | 28 | 72
1013.63 | 719.53 | 10 | 77.85 | 163.64 | 300 | 0 | 0 | 25 | 56 | 69
1013.63 | 719.53 | 10 | 77.85 | 163.64 | 300 | 0 | 0 | 25 | 84 | 66
952.45 | 676.06 | 10 | 46.48 | 218.18 | 400 | 0 | 0 | 25 | 28 | 69
952.45 | 676.06 | 10 | 46.48 | 218.18 | 400 | 0 | 0 | 25 | 56 | 66
952.45 | 676.06 | 10 | 46.48 | 218.18 | 400 | 0 | 0 | 25 | 84 | 64
952.45 | 676.06 | 10 | 46.48 | 218.18 | 400 | 0 | 0 | 25 | 28 | 68
952.45 | 676.06 | 10 | 46.48 | 218.18 | 400 | 0 | 0 | 25 | 56 | 65
952.45 | 676.06 | 10 | 46.48 | 218.18 | 400 | 0 | 0 | 25 | 84 | 63
952.45 | 676.06 | 10 | 46.48 | 218.18 | 400 | 0 | 0 | 25 | 28 | 67
952.45 | 676.06 | 10 | 46.48 | 218.18 | 400 | 0 | 0 | 25 | 56 | 64
952.45 | 676.06 | 10 | 46.48 | 218.18 | 400 | 0 | 0 | 25 | 84 | 59
952.45 | 676.06 | 10 | 46.48 | 218.18 | 400 | 0 | 0 | 25 | 28 | 65
952.45 | 676.06 | 10 | 46.48 | 218.18 | 400 | 0 | 0 | 25 | 56 | 63
952.45 | 676.06 | 10 | 46.48 | 218.18 | 400 | 0 | 0 | 25 | 84 | 56
952.45 | 676.06 | 10 | 46.48 | 218.18 | 400 | 0 | 0 | 25 | 28 | 70.5
952.45 | 676.06 | 10 | 46.48 | 218.18 | 400 | 0 | 0 | 25 | 56 | 69
952.45 | 676.06 | 10 | 46.48 | 218.18 | 400 | 0 | 0 | 25 | 84 | 66
952.45 | 676.06 | 10 | 46.48 | 218.18 | 400 | 0 | 0 | 25 | 28 | 67
952.45 | 676.06 | 10 | 46.48 | 218.18 | 400 | 0 | 0 | 25 | 56 | 65
952.45 | 676.06 | 10 | 46.48 | 218.18 | 400 | 0 | 0 | 25 | 84 | 63
952.45 | 676.06 | 10 | 46.48 | 218.18 | 400 | 0 | 0 | 25 | 28 | 66
952.45 | 676.06 | 10 | 46.48 | 218.18 | 400 | 0 | 0 | 25 | 56 | 65
952.45 | 676.06 | 10 | 46.48 | 218.18 | 400 | 0 | 0 | 25 | 84 | 61
952.45 | 676.06 | 10 | 46.48 | 218.18 | 400 | 0 | 0 | 25 | 28 | 65
952.45 | 676.06 | 10 | 46.48 | 218.18 | 400 | 0 | 0 | 25 | 56 | 63
952.45 | 676.06 | 10 | 46.48 | 218.18 | 400 | 0 | 0 | 25 | 84 | 58
952.45 | 676.06 | 10 | 46.48 | 218.18 | 400 | 0 | 0 | 25 | 28 | 66
952.45 | 676.06 | 10 | 46.48 | 218.18 | 400 | 0 | 0 | 25 | 56 | 61
952.45 | 676.06 | 10 | 46.48 | 218.18 | 400 | 0 | 0 | 25 | 84 | 55
952.45 | 676.06 | 10 | 42.33 | 181.82 | 500 | 0 | 0 | 25 | 28 | 78
952.45 | 676.06 | 10 | 42.33 | 181.82 | 500 | 0 | 0 | 25 | 56 | 75
952.45 | 676.06 | 10 | 42.33 | 181.82 | 500 | 0 | 0 | 25 | 84 | 73
952.45 | 676.06 | 10 | 42.33 | 181.82 | 500 | 0 | 0 | 25 | 28 | 73
952.45 | 676.06 | 10 | 42.33 | 181.82 | 500 | 0 | 0 | 25 | 56 | 72
952.45 | 676.06 | 10 | 42.33 | 181.82 | 500 | 0 | 0 | 25 | 84 | 70
952.45 | 676.06 | 10 | 42.33 | 181.82 | 500 | 0 | 0 | 25 | 28 | 75
952.45 | 676.06 | 10 | 42.33 | 181.82 | 500 | 0 | 0 | 25 | 56 | 71
952.45 | 676.06 | 10 | 42.33 | 181.82 | 500 | 0 | 0 | 25 | 84 | 66
952.45 | 676.06 | 10 | 42.33 | 181.82 | 500 | 0 | 0 | 25 | 28 | 74
952.45 | 676.06 | 10 | 42.33 | 181.82 | 500 | 0 | 0 | 25 | 56 | 69
952.45 | 676.06 | 10 | 42.33 | 181.82 | 500 | 0 | 0 | 25 | 84 | 65
952.45 | 676.06 | 10 | 42.33 | 181.82 | 500 | 0 | 0 | 25 | 28 | 72
952.45 | 676.06 | 10 | 42.33 | 181.82 | 500 | 0 | 0 | 25 | 56 | 68
952.45 | 676.06 | 10 | 42.33 | 181.82 | 500 | 0 | 0 | 25 | 84 | 63
952.45 | 676.06 | 10 | 42.33 | 181.82 | 500 | 0 | 0 | 25 | 28 | 76
952.45 | 676.06 | 10 | 42.33 | 181.82 | 500 | 0 | 0 | 25 | 56 | 74
952.45 | 676.06 | 10 | 42.33 | 181.82 | 500 | 0 | 0 | 25 | 84 | 73
952.45 | 676.06 | 10 | 42.33 | 181.82 | 500 | 0 | 0 | 25 | 28 | 74
952.45 | 676.06 | 10 | 42.33 | 181.82 | 500 | 0 | 0 | 25 | 56 | 72
952.45 | 676.06 | 10 | 42.33 | 181.82 | 500 | 0 | 0 | 25 | 84 | 69
952.45 | 676.06 | 10 | 42.33 | 181.82 | 500 | 0 | 0 | 25 | 28 | 63
952.45 | 676.06 | 10 | 42.33 | 181.82 | 500 | 0 | 0 | 25 | 56 | 70
952.45 | 676.06 | 10 | 42.33 | 181.82 | 500 | 0 | 0 | 25 | 84 | 65
952.45 | 676.06 | 10 | 42.33 | 181.82 | 500 | 0 | 0 | 25 | 28 | 72
952.45 | 676.06 | 10 | 42.33 | 181.82 | 500 | 0 | 0 | 25 | 56 | 68
952.45 | 676.06 | 10 | 42.33 | 181.82 | 500 | 0 | 0 | 25 | 84 | 63
952.45 | 676.06 | 10 | 42.33 | 181.82 | 500 | 0 | 0 | 25 | 28 | 71
952.45 | 676.06 | 10 | 42.33 | 181.82 | 500 | 0 | 0 | 25 | 56 | 66
952.45 | 676.06 | 10 | 42.33 | 181.82 | 500 | 0 | 0 | 25 | 84 | 62
481.21 | 1030.2 | 13 | 95.86 | 239.64 | 550 | 0 | 0 | 27 | 7 | 39.2
481.21 | 1030.2 | 13 | 95.86 | 239.64 | 550 | 0 | 0 | 27 | 28 | 43.6
481.21 | 1030.2 | 13 | 95.86 | 239.64 | 550 | 0 | 0 | 60 | 7 | 20.4
481.21 | 1030.2 | 13 | 95.86 | 239.64 | 550 | 0 | 0 | 60 | 28 | 24.3
461.82 | 692.73 | 10 | 19.764 | 98.819 | 370.57 | 112.5 | 0 | 60 | 7 | 23
461.82 | 692.73 | 10 | 19.764 | 98.819 | 370.57 | 112.5 | 0 | 60 | 28 | 36
461.82 | 692.73 | 10 | 19.764 | 98.819 | 370.57 | 112.5 | 0 | 60 | 56 | 38
469.72 | 691.09 | 10 | 19.764 | 98.819 | 333.51 | 112.5 | 0 | 60 | 7 | 24
469.72 | 691.09 | 10 | 19.764 | 98.819 | 333.51 | 112.5 | 0 | 60 | 28 | 37
469.72 | 691.09 | 10 | 19.764 | 98.819 | 333.51 | 112.5 | 0 | 60 | 56 | 39
459.63 | 689.45 | 10 | 19.764 | 98.819 | 296.46 | 112.5 | 0 | 60 | 7 | 20
459.63 | 689.45 | 10 | 19.764 | 98.819 | 296.46 | 112.5 | 0 | 60 | 28 | 34
459.63 | 689.45 | 10 | 19.764 | 98.819 | 296.46 | 112.5 | 0 | 60 | 56 | 37
458.54 | 687.81 | 10 | 19.764 | 98.819 | 259.4 | 112.5 | 0 | 60 | 7 | 15
458.54 | 687.81 | 10 | 19.764 | 98.819 | 259.4 | 112.5 | 0 | 60 | 28 | 27
458.54 | 687.81 | 10 | 19.764 | 98.819 | 259.4 | 112.5 | 0 | 60 | 56 | 29
457.45 | 686.17 | 10 | 19.764 | 98.819 | 222.34 | 112.5 | 0 | 60 | 7 | 12
457.45 | 686.17 | 10 | 19.764 | 98.819 | 222.34 | 112.5 | 0 | 60 | 28 | 23
457.45 | 686.17 | 10 | 19.764 | 98.819 | 222.34 | 112.5 | 0 | 60 | 56 | 24
681 | 1111 | 10 | 22.3 | 68 | 370 | 0 | 0 | 25 | 28 | 56
681 | 1111 | 10 | 32.4 | 99 | 357 | 0 | 0 | 25 | 28 | 72
681 | 1111 | 10 | 41.63 | 127 | 345 | 0 | 0 | 25 | 28 | 82
681 | 1111 | 10 | 32.4 | 99 | 357 | 0 | 0 | 25 | 28 | 71.5
712 | 1068 |  | 12 | 74 | 200 | 133 | 0 | 22 | 3 | 38
712 | 1068 |  | 12 | 74 | 200 | 133 | 0 | 22 | 7 | 46
712 | 1068 |  | 12 | 74 | 200 | 133 | 0 | 22 | 28 | 65
712 | 1068 |  | 12 | 74 | 200 | 133 | 0 | 22 | 90 | 77
650 | 1200 |  | 36 | 150 | 400 | 65 | 12 | 75 | 7 | 40
650 | 1200 |  | 36 | 150 | 400 | 65 | 12 | 75 | 14 | 484
650 | 1200 |  | 36 | 150 | 400 | 65 | 12 | 75 | 28 | 52.66
650 | 1200 |  | 36 | 150 | 400 | 65 | 12 | 75 | 60 | 51.96
630 | 1158 | 8 | 53 | 105 | 405 | 52 | 22 | 90 | 7 | 50
630 | 1158 | 8 | 53 | 105 | 405 | 52 | 22 | 90 | 28 | 55
630 | 1158 | 8 | 53 | 105 | 405 | 52 | 22 | 90 | 56 | 61
840 | 840 | 14 | 80 | 120 | 400 | 10 | 8 | 90 | 7 | 96
840 | 840 | 14 | 80 | 120 | 400 | 10 | 8 | 90 | 28 | 101
840 | 840 | 14 | 80 | 120 | 400 | 10 | 8 | 90 | 7 | 97.5
840 | 840 | 14 | 80 | 120 | 400 | 10 | 8 | 90 | 28 | 102.5
840 | 840 | 14 | 80 | 120 | 400 | 10 | 8 | 90 | 7 | 101
840 | 840 | 14 | 80 | 120 | 400 | 10 | 8 | 90 | 28 | 106.5
840 | 840 | 14 | 80 | 120 | 400 | 10 | 8 | 90 | 7 | 97
840 | 840 | 14 | 80 | 120 | 400 | 10 | 8 | 90 | 28 | 104