## Sheet1
Stress Level | Fatigue life
0.9 | 173
0.9 | 520
0.9 | 525
0.9 | 555
0.9 | 367
0.9 | 565
0.9 | 485
0.9 | 553
0.85 | 1372
0.85 | 875
0.85 | 1372
0.85 | 921
0.85 | 854
0.85 | 1050
0.8 | 1346
0.8 | 1515
0.8 | 1937
0.8 | 2520
0.8 | 2894
0.8 | 4450
0.75 | 3521
0.75 | 2830
0.75 | 2961
0.75 | 5201
0.75 | 5341
0.7 | 2253
0.7 | 2522
0.7 | 2409
0.7 | 4327
0.7 | 4807
0.7 | 6740
0.7 | 7696
0.65 | 8896
0.65 | 90254
0.65 | 12365
0.65 | 11235
0.65 | 10234
0.65 | 38960
0.6 | 9631
0.6 | 11530
0.6 | 11862
0.6 | 13109
0.6 | 16458
0.6 | 22185
0.6 | 33729
0.6 | 37490
0.6 | 52404
0.6 | 76404
0.5 | 82040
0.5 | 96709
0.5 | 114658
0.5 | 180240
0.5 | 222971
0.5 | 290520
0.45 | 83034
0.45 | 118896
0.45 | 178961
0.45 | 230450
0.45 | 285000
0.45 | 300366
0.45 | 452300
0.45 | 679653
0.4 | 598021
0.4 | 879653
0.4 | 950203
0.4 | 980203
0.4 | 1000000
0.4 | 1000000
0.4 | 1000000