## Original
| Details of Steel Tube |  |  |  |  | Details of FRP-confined Concrete Section |  |  | OUTPUTS
| X1 | X2 | X3 | X4 | X5 | X6 | X7 | X8 | Y1 (mm/mm) | Y2 (kN)
No | 2ao (mm) | 2bo (mm) | 2ai (mm) | 2bi (mm) | fy (Mpa) | 2a (mm) | 2b (mm) | flf/fc' | εcc (mm/mm) | Pcc (kN)
1 | 176 | 176 | 166 | 166 | 364.5 | 250 | 250 | 0.2992376 | 0.0139176 | 3573.69
2 | 176 | 136 | 166 | 126 | 364.5 | 250 | 192 | 0.3459241 | 0.015483 | 2991.05
3 | 176 | 104 | 164 | 92 | 337.6 | 250 | 147 | 0.4109907 | 0.0180834 | 2628.11
4 | 176 | 88 | 164 | 76 | 337.6 | 250 | 125 | 0.4616916 | 0.0179901 | 2312.69
5 | 176 | 88 | 164 | 76 | 337.6 | 250 | 125 | 0.6463683 | 0.02267555 | 2698.095
6 | 176 | 88 | 164 | 76 | 337.6 | 250 | 125 | 0.277015 | 0.017976 | 2143.45
7 | 136 | 68 | 124 | 56 | 337.6 | 250 | 125 | 0.4616916 | 0.0196613 | 2780.44
8 | 202 | 77 | 190 | 65 | 337.6 | 250 | 125 | 0.4616916 | 0.0176923 | 2414.73
9 | 176 | 176 | 166 | 166 | 500 | 250 | 250 | 0.2992376 | 0.0183911 | 4213.85
10 | 176 | 136 | 166 | 126 | 500 | 250 | 192 | 0.3459241 | 0.0180889 | 3444.24
11 | 176 | 104 | 164 | 92 | 500 | 250 | 147 | 0.4109907 | 0.0191065 | 3095.56
12 | 176 | 88 | 164 | 76 | 500 | 250 | 125 | 0.4616916 | 0.0229908 | 2875.64
13 | 176 | 88 | 164 | 76 | 500 | 250 | 125 | 0.6463683 | 0.0246331 | 3189.64
14 | 176 | 88 | 164 | 76 | 500 | 250 | 125 | 0.277015 | 0.02068655 | 2596.8
15 | 136 | 68 | 124 | 56 | 500 | 250 | 125 | 0.4616916 | 0.02052385 | 3110.735
16 | 202 | 77 | 190 | 65 | 500 | 250 | 125 | 0.4616916 | 0.02145315 | 2979.255
17 | 176 | 176 | 160 | 160 | 364.5 | 250 | 250 | 0.2992376 | 0.0189261 | 4480.55
18 | 176 | 136 | 160 | 120 | 364.5 | 250 | 192 | 0.3459241 | 0.0183683 | 3672.58
19 | 176 | 104 | 160 | 88 | 337.6 | 250 | 147 | 0.4109907 | 0.0181254 | 2921.96
20 | 176 | 88 | 160 | 72 | 337.6 | 250 | 125 | 0.4616916 | 0.02272635 | 2769.515
21 | 176 | 88 | 160 | 72 | 337.6 | 250 | 125 | 0.6463683 | 0.0225982 | 3011.71
22 | 176 | 88 | 160 | 72 | 337.6 | 250 | 125 | 0.277015 | 0.0178552 | 2341.79
23 | 136 | 68 | 120 | 52 | 337.6 | 250 | 125 | 0.4616916 | 0.0215247 | 3081.64
24 | 202 | 77 | 186 | 61 | 337.6 | 250 | 125 | 0.4616916 | 0.0180093 | 2705.19
25 | 176 | 176 | 169 | 169 | 500 | 250 | 250 | 0.2992376 | 0.0171056 | 3777.22
26 | 176 | 136 | 169 | 129 | 500 | 250 | 192 | 0.3459241 | 0.0191029 | 3184.29
27 | 176 | 104 | 169 | 97 | 500 | 250 | 147 | 0.4109907 | 0.0179052 | 2514.83
28 | 176 | 88 | 169 | 81 | 500 | 250 | 125 | 0.4616916 | 0.02271905 | 2348.58
29 | 176 | 88 | 169 | 81 | 500 | 250 | 125 | 0.6463683 | 0.0248336 | 2641.72
30 | 176 | 88 | 169 | 81 | 500 | 250 | 125 | 0.277015 | 0.02066035 | 2049.265
31 | 136 | 68 | 129 | 61 | 500 | 250 | 125 | 0.4616916 | 0.0214505 | 2784.02
32 | 202 | 77 | 195 | 70 | 500 | 250 | 125 | 0.4616916 | 0.02089925 | 2427.58
33 | 176 | 176 | 166 | 166 | 364.5 | 250 | 250 | 0.2393901 | 0.0183753 | 3678.16
34 | 176 | 136 | 166 | 126 | 364.5 | 250 | 192 | 0.2767393 | 0.0194418 | 3044.7
35 | 176 | 104 | 164 | 92 | 337.6 | 250 | 147 | 0.3287926 | 0.0180605 | 2499.19
36 | 176 | 88 | 164 | 76 | 337.6 | 250 | 125 | 0.3693533 | 0.0185095 | 2225.71
37 | 136 | 68 | 124 | 56 | 337.6 | 250 | 125 | 0.3693533 | 0.0200748 | 2645.495
38 | 202 | 77 | 190 | 65 | 337.6 | 250 | 125 | 0.3693533 | 0.018142 | 2304.9
39 | 176 | 176 | 166 | 166 | 500 | 250 | 250 | 0.2393901 | 0.0181574 | 4027.76
40 | 176 | 136 | 166 | 126 | 500 | 250 | 192 | 0.2767393 | 0.0174036 | 3279.56
41 | 176 | 104 | 164 | 92 | 500 | 250 | 147 | 0.3287926 | 0.0167203 | 2872.46
42 | 176 | 88 | 164 | 76 | 500 | 250 | 125 | 0.3693533 | 0.0178029 | 2603.53
43 | 136 | 68 | 124 | 56 | 500 | 250 | 125 | 0.3693533 | 0.02158375 | 2993.125
44 | 202 | 77 | 190 | 65 | 500 | 250 | 125 | 0.3693533 | 0.0207101 | 2807.19
45 | 176 | 176 | 160 | 160 | 364.5 | 250 | 250 | 0.2393901 | 0.0185306 | 4247.99
46 | 176 | 136 | 160 | 120 | 364.5 | 250 | 192 | 0.2767393 | 0.0184099 | 3495.6
47 | 176 | 104 | 160 | 88 | 337.6 | 250 | 147 | 0.3287926 | 0.0181368 | 2778.62
48 | 176 | 88 | 160 | 72 | 337.6 | 250 | 125 | 0.3693533 | 0.0227987 | 2620.38
49 | 136 | 68 | 120 | 52 | 337.6 | 250 | 125 | 0.3693533 | 0.0218898 | 2909.79
50 | 202 | 77 | 186 | 61 | 337.6 | 250 | 125 | 0.3693533 | 0.0183536 | 2579.82
51 | 176 | 176 | 169 | 169 | 500 | 250 | 250 | 0.2393901 | 0.0169596 | 3571.16
52 | 176 | 136 | 169 | 129 | 500 | 250 | 192 | 0.2767393 | 0.0173354 | 2922.09
53 | 176 | 104 | 169 | 97 | 500 | 250 | 147 | 0.3287926 | 0.0178893 | 2382.69
54 | 176 | 88 | 169 | 81 | 500 | 250 | 125 | 0.3693533 | 0.0178259 | 2102.8
55 | 136 | 68 | 129 | 61 | 500 | 250 | 125 | 0.3693533 | 0.0201729 | 2567.85
56 | 202 | 77 | 195 | 70 | 500 | 250 | 125 | 0.3693533 | 0.0215448 | 2316.18
57 | 176 | 176 | 166 | 166 | 364.5 | 250 | 250 | 0.3590851 | 0.0185541 | 4088.01
58 | 176 | 136 | 166 | 126 | 364.5 | 250 | 192 | 0.4151089 | 0.0180778 | 3315.12
59 | 176 | 104 | 164 | 92 | 337.6 | 250 | 147 | 0.4931888 | 0.0180168 | 2758.56
60 | 176 | 88 | 164 | 76 | 337.6 | 250 | 125 | 0.5540299 | 0.022751 | 2598.56
61 | 136 | 68 | 124 | 56 | 337.6 | 250 | 125 | 0.5540299 | 0.0192386 | 2916.47
62 | 202 | 77 | 190 | 65 | 337.6 | 250 | 125 | 0.5540299 | 0.0219718 | 2732.08
63 | 176 | 176 | 166 | 166 | 500 | 250 | 250 | 0.3590851 | 0.0170707 | 4370.84
64 | 176 | 136 | 166 | 126 | 500 | 250 | 192 | 0.4151089 | 0.0195357 | 3754.54
65 | 176 | 104 | 164 | 92 | 500 | 250 | 147 | 0.4931888 | 0.0216703 | 3374.42
66 | 176 | 88 | 164 | 76 | 500 | 250 | 125 | 0.5540299 | 0.02247645 | 3003.945
67 | 136 | 68 | 124 | 56 | 500 | 250 | 125 | 0.5540299 | 0.0204282 | 3277.545
68 | 202 | 77 | 190 | 65 | 500 | 250 | 125 | 0.5540299 | 0.0214732 | 3138.47
69 | 176 | 176 | 160 | 160 | 364.5 | 250 | 250 | 0.3590851 | 0.0188312 | 4691.74
70 | 176 | 136 | 160 | 120 | 364.5 | 250 | 192 | 0.4151089 | 0.0184172 | 3855.85
71 | 176 | 104 | 160 | 88 | 337.6 | 250 | 147 | 0.4931888 | 0.0180575 | 3053.69
72 | 176 | 88 | 160 | 72 | 337.6 | 250 | 125 | 0.5540299 | 0.0226817 | 2895.015
73 | 136 | 68 | 120 | 52 | 337.6 | 250 | 125 | 0.5540299 | 0.0177498 | 3028.13
74 | 202 | 77 | 186 | 61 | 337.6 | 250 | 125 | 0.5540299 | 0.0221851 | 3037.03
75 | 176 | 176 | 169 | 169 | 500 | 250 | 250 | 0.3590851 | 0.0182394 | 4040.16
76 | 176 | 136 | 169 | 129 | 500 | 250 | 192 | 0.4151089 | 0.019578 | 3380.19
77 | 176 | 104 | 169 | 97 | 500 | 250 | 147 | 0.4931888 | 0.0197179 | 2716.82
78 | 176 | 88 | 169 | 81 | 500 | 250 | 125 | 0.5540299 | 0.0227205 | 2457.885
79 | 136 | 68 | 129 | 61 | 500 | 250 | 125 | 0.5540299 | 0.0223519 | 2991.04
80 | 202 | 77 | 195 | 70 | 500 | 250 | 125 | 0.5540299 | 0.0236038 | 2670.34
81 | 176 | 176 | 166 | 166 | 364.5 | 250 | 250 | 0.4787801 | 0.0181299 | 4441.64
82 | 176 | 136 | 166 | 126 | 364.5 | 250 | 192 | 0.5534785 | 0.0177625 | 3604.05
83 | 176 | 104 | 164 | 92 | 337.6 | 250 | 147 | 0.6575851 | 0.02247 | 3241.765
84 | 176 | 88 | 164 | 76 | 337.6 | 250 | 125 | 0.7387066 | 0.0274231 | 3012.68
85 | 136 | 68 | 124 | 56 | 337.6 | 250 | 125 | 0.7387066 | 0.0221403 | 3374.075
86 | 202 | 77 | 190 | 65 | 337.6 | 250 | 125 | 0.7387066 | 0.0259799 | 3191.69
87 | 176 | 176 | 166 | 166 | 500 | 250 | 250 | 0.4787801 | 0.0177192 | 4791.91
88 | 176 | 136 | 166 | 126 | 500 | 250 | 192 | 0.5534785 | 0.0181277 | 3991.27
89 | 176 | 104 | 164 | 92 | 500 | 250 | 147 | 0.6575851 | 0.0243346 | 3820.92
90 | 176 | 88 | 164 | 76 | 500 | 250 | 125 | 0.7387066 | 0.0243971 | 3330.88
91 | 136 | 68 | 124 | 56 | 500 | 250 | 125 | 0.7387066 | 0.0224218 | 3712.045
92 | 202 | 77 | 190 | 65 | 500 | 250 | 125 | 0.7387066 | 0.0235517 | 3515.32
93 | 176 | 176 | 160 | 160 | 364.5 | 250 | 250 | 0.4787801 | 0.0185179 | 5077.93
94 | 176 | 136 | 160 | 120 | 364.5 | 250 | 192 | 0.5534785 | 0.0180258 | 4173.87
95 | 176 | 104 | 160 | 88 | 337.6 | 250 | 147 | 0.6575851 | 0.0224987 | 3581.435
96 | 176 | 88 | 160 | 72 | 337.6 | 250 | 125 | 0.7387066 | 0.027317 | 3353.05
97 | 136 | 68 | 120 | 52 | 337.6 | 250 | 125 | 0.7387066 | 0.0222066 | 3599.5
98 | 202 | 77 | 186 | 61 | 337.6 | 250 | 125 | 0.7387066 | 0.0262189 | 3536.85
99 | 176 | 176 | 169 | 169 | 500 | 250 | 250 | 0.4787801 | 0.0200656 | 4602.65
100 | 176 | 136 | 169 | 129 | 500 | 250 | 192 | 0.5534785 | 0.0207412 | 3797.87
101 | 176 | 104 | 169 | 97 | 500 | 250 | 147 | 0.6575851 | 0.0228277 | 3108.86
102 | 176 | 88 | 169 | 81 | 500 | 250 | 125 | 0.7387066 | 0.026102 | 2789.41
103 | 136 | 68 | 129 | 61 | 500 | 250 | 125 | 0.7387066 | 0.02313525 | 3335.455
104 | 202 | 77 | 195 | 70 | 500 | 250 | 125 | 0.7387066 | 0.0257397 | 3007.27
105 | 176 | 176 | 166 | 166 | 364.5 | 250 | 250 | 0.2992376 | 0.0179 | 3652
106 | 176 | 136 | 166 | 126 | 364.5 | 250 | 192 | 0.3459241 | 0.0183 | 3259
107 | 176 | 104 | 164 | 92 | 337.6 | 250 | 147 | 0.4109907 | 0.0191 | 2783
108 | 176 | 88 | 164 | 76 | 337.6 | 250 | 125 | 0.4616916 | 0.0196 | 2470
109 | 176 | 88 | 164 | 76 | 337.6 | 250 | 125 | 0.6463683 | 0.024 | 2712
110 | 176 | 88 | 164 | 76 | 337.6 | 250 | 125 | 0.277015 | 0.0143 | 2160
111 | 136 | 68 | 124 | 56 | 337.6 | 250 | 125 | 0.4616916 | 0.0181 | 2830
112 | 202 | 77 | 190 | 65 | 337.6 | 250 | 125 | 0.4616916 | 0.0211 | 2532