## Sheet1
Authors | fc | AR | Vf | fR1 | CV | fR,3 | CV | fR,4 | CV
| (MPa) |  | (kg/m3) | (MPa) | % | (MPa) | % | (MPa) | %
Monteiro et al. [51] | 73 | 45 | 40 | 4.19 | 23% | 1.14 | 26% | 0.74 | 20%
| 73 | 45 | 80 | 9.16 | 7% | 4.4 | 31% | 3.34 | 40%
| 73 | 45 | 160 | 13.06 | 11% | 10.68 | 29% | 9.05 | 35%
| 73 | 80 | 40 | 7.68 | 17% | 2.85 | 7% | 1.89 | 11%
| 73 | 80 | 80 | 11.53 | 4% | 6.09 | 30% | 4.47 | 41%
| 73 | 80 | 160 | 15.4 | 4% | 16.73 | 3% | 16.05 | 4%
Monteiro [52] | 49 | 65 | 25 | 2.7 | 9% | 2.95 | 5% | 2.78 | 9%
| 49 | 65 | 40 | 2.95 | 21% | 3.07 | 15% | 2.8 | 0.12
| 49 | 65 | 60 | 3.62 | 10% | 4.15 | 9% | 3.83 | 8%
Helene [53] | 61 | 45 | 20 | 1.74 | 12% | 1.08 | 18% | 0.9 | 18%
| 61 | 45 | 40 | 4.71 | 6% | 3.6 | 16% | 2.9 | 16%
| 61 | 45 | 80 | 6.39 | 1% | 3.77 | 7% | 3.9 | 13%
| 61 | 65 | 20 | 1.88 | 27% | 1.55 | 26% | 1.4 | 26%
| 61 | 65 | 40 | 5.25 | 17% | 3.33 | 45% | 2.7 | 43%
| 61 | 65 | 80 | 6.99 | 2% | 6.45 | 27% | 5.7 | 28%
| 61 | 80 | 20 | 2.59 | 52% | 2.08 | 48% | 1.8 | 54%
| 61 | 80 | 40 | 5.25 | 17% | 4.4 | 20% | 3.9 | 21%
| 61 | 80 | 80 | 10.85 | 10% | 10.75 | 12% | 10 | 11%
| 74 | 80 | 80 | 6.52 | 74% | 6.09 | 36% | 4.47 | 41%
| 28 | 80 | 80 | 4.45 | 11% | 4.51 | 11% | 4.32 | 11%
Lima [54] | 35 | 65 | 15 | 1.7 | 11% | 1.18 | 13% | 1.07 | 19%
| 35 | 65 | 30 | 2.96 | 10% | 2.37 | 5% | 2.11 | 5%
Silva et al. [55] | 36 | 80 | 20 | 2.18 | 7% | 2.07 | 3% | 2.05 | 5%
| 36 | 80 | 25 | 2.66 | 10% | 2.53 | 7% | 2.43 | 3%
| 36 | 80 | 30 | 4 | 9% | 4.09 | 11% | 3.83 | 14%
Carmona et al. [56] | 45 | 48 | 30 | 1.26 | 35% | 1.29 | 45% | 1.2 | 48%
| 44 | 48 | 50 | 3.05 | 28% | 3.31 | 33% | 3 | 33%
| 46 | 85 | 40 | 6.87 | 10% | 9.01 | 9% | 9.17 | 10%
| 50 | 85 | 60 | 9.98 | 12% | 11.2 | 10% | 10.99 | 9%
| 76 | 85 | 40 | 5.26 | 17% | 5.57 | 21% | 4.95 | 21%
| 79 | 85 | 60 | 4.32 | 21% | 4.95 | 22% | 4.75 | 23%
| 55 | 64 | 30 | 4.83 | 8% | 5.64 | 12% | 5.46 | 12%
| 58 | 65 | 30 | 5.4 | 5% | 5.57 | 8% | 5.29 | 10%
| 58 | 67 | 30 | 7.413 | 26% | 8.87 | 14% | 8.48 | 14%
| 55 | 71 | 30 | 10.91 | 14% | 11.97 | 15% | 11.34 | 15%
| 41 | 64 | 25 | 1.98 | 22% | 2.06 | 25% | 1.93 | 25%
| 45 | 64 | 40 | 3.06 | 24% | 3.27 | 29% | 3.06 | 29%
Manfredi [57] | 37 | 80 | 20 | 1.64 | 13% | 1.28 | 13% | 1.21 | 13%
| 37 | 80 | 30 | 3.25 | 5% | 3.05 | 10% | 2.88 | 9%
| 38 | 80 | 40 | 4.56 | 14% | 4.16 | 14% | 3.83 | 15%
Venkateshwaran et al. [58] | 39 | 67 | 20 | 2.38 | 6% | 2.76 | 6% | 2.74 | 3%
| 37 | 67 | 40 | 5.29 | 6% | 7 | 12% | 6.98 | 15%
| 36 | 67 | 60 | 7.29 | 6% | 8.04 | 9% | 7.82 | 9%
| 41 | 67 | 80 | 6.82 | 6% | 9.51 | 7% | 9.17 | 5%
| 46 | 67 | 20 | 3.31 | 22% | 3.8 | 24% | 3.55 | 23%
| 47 | 67 | 40 | 6.21 | 15% | 7.54 | 8% | 7.24 | 8%
| 48 | 67 | 60 | 6.61 | 8% | 8.22 | 9% | 7.85 | 10%
| 49 | 67 | 80 | 8.29 | 28% | 9.76 | 26% | 9.1 | 26%
| 48 | 80 | 40 | 6.06 | 12% | 5.16 | 15% | 4.34 | 18%
| 45 | 64 | 40 | 6.23 | 14% | 7.88 | 3% | 7.24 | 3%
| 48 | 67 | 120 | 12.72 | 3% | 15.35 | 1% | 14.57 | 3%
| 46 | 67 | 160 | 13.58 | 7% | 17.36 | 12% | 15.63 | 7%
Trindade et al. [59] | 35 | 80 | 15 | 1.88 | 8% | 1.67 | 6% | 1.5 | 13%
| 35 | 80 | 30 | 3.34 | 7% | 3.07 | 7% | 2.8 | 11%
| 35 | 80 | 45 | 6.04 | 7% | 5.17 | 7% | 4.7 | 11%
Soetens et al. [60] | 69 | 85 | 20 | 3.98 | 12% | 5.75 | 20% | 4.78 | 15%
| 69 | 85 | 40 | 5.81 | 17% | 8.73 | 12% | 6.39 | 12%
| 69 | 85 | 60 | 9.01 | 25% | 10.71 | 10% | 9.56 | 15%
| 69 | 79 | 20 | 2.81 | 11% | 4.95 | 19% | 6.72 | 15%
| 69 | 79 | 40 | 5.41 | 26% | 7.06 | 33% | 8.29 | 20%
| 69 | 79 | 60 | 10.25 | 12% | 10.26 | 10% | 10.71 | 11%
Minelli et al. [61] | 30 | 63 | 50 | 5.4 | 5% | 5 | 6% | 4.5 | 2%
| 30 | 63 | 75 | 6 | 24% | 6 | 30% | 5.5 | 28%
Conforti et al. [62] | 38 | 63 | 25 | 3.01 | 10% | 2.99 | 0.15 | 2.69 | 16%
| 37 | 63 | 35 | 3.52 | 15% | 3.62 | 20 | 3.24 | 19%
Cuenca [63] | 32 | 63 | 50 | 5.4 | 3% | 5 | 2% | 4.5 | 2%
| 33 | 63 | 75 | 6 | 12 | 6 | 12% | 5.5 | 10%
Cuenca et al. [64] | 60 | 65 | 60 | 7.97 | 20% | 5.68 | 14% | 4.18 | 18%
Salvador et al. [65] | 35 | 80 | 15 | 1.92 | 19% | 1.78 | 23% | 1.85 | 20%
| 35 | 80 | 25 | 2.58 | 10% | 2.69 | 18% | 2.76 | 15%
| 35 | 80 | 35 | 3.6 | 10% | 4.28 | 11% | 4.34 | 10%
Liao et al. [66] | 65 | 50 | 30 | 3.15 | 8% | 2.44 | 2% | 2.22 | 6%
| 64 | 50 | 45 | 5.06 | 20% | 3.89 | 22% | 3.6 | 23%
| 65 | 50 | 60 | 4.81 | 19% | 4.26 | 22% | 4 | 23%
| 71 | 50 | 30 | 2.85 | 28% | 2.61 | 33% | 2.47 | 35%
| 66 | 50 | 45 | 4.72 | 2% | 4.67 | 6% | 4.33 | 6%
| 67 | 50 | 60 | 7.13 | 17% | 7.12 | 12% | 6.41 | 12%
Monso´ [67] | 45 | 45 | 30 | 1.15 | 32% | 1.12 | 34% | 1.04 | 31%
| 44 | 45 | 50 | 2.19 | 41% | 2.38 | 48% | 2.28 | 48%
Blanco [68] | 37 | 64 | 20 | 2.55 | 8% | 2.22 | 38% | 1.99 | 36%
| 29 | 80 | 20 | 2.96 | 23% | 3.23 | 27% | 3.1 | 27%
| 31 | 64 | 40 | 4.1 | 22% | 3.94 | 23% | 3.49 | 24%
| 26 | 80 | 40 | 3.93 | 18% | 4.56 | 23% | 4.62 | 20%
Stephen et al. [69] | 40 | 80 | 10 | 1.95 | 8% | 1.86 | 11% | 1.76 | 15%
| 40 | 80 | 30 | 4.87 | 11% | 5.05 | 15% | 4.85 | 17%
| 40 | 80 | 45 | 5.51 | 17% | 6.94 | 18% | 6.33 | 16%
Facconi et al. [70] | 22 | 86 | 21 | 2.9 | 13% | 3.5 | 18% | 3.3 | 18%
| 43 | 86 | 50 | 8.6 | 9% | 7.5 | 11% | 6.4 | 11%
| 44 | 86 | 18 | 2.5 | 10% | 2.5 | 11% | 2.3 | 8%
| 46 | 86 | 50 | 8 | 6% | 6.9 | 5% | 5.9 | 5%
Conforti et al. [71] | 44 | 50 | 25 | 3.22 | 10% | 2.9 | 2% | 2.59 | 16%
| 43 | 50 | 50 | 5.08 | 2% | 4.53 | 11% | 4.1 | 16%
Tiberti et al. [72] | 40 | 48 | 40 | 5 | 2% | 4.05 | 6% | 3.46 | 9%
| 36 | 48 | 80 | 5.09 | 3% | 3.42 | 5% | 3.01 | 12%
| 41 | 48 | 40 | 4.12 | 19% | 3.35 | 13% | 2.69 | 16%
Tiberti et al. [73] | 40 | 48 | 40 | 5 | 15% | 4.05 | 16% | 3.46 | 16%
| 25 | 48 | 80 | 5.79 | 15% | 4.4 | 16% | 3.75 | 16%
| 36 | 48 | 80 | 5.09 | 15% | 3.42 | 16% | 3.01 | 16%
| 76 | 79 | 40 | 8.98 | 15% | 6.74 | 16% | 5.54 | 16%
| 53 | 79 | 80 | 10.08 | 15% | 8.79 | 16% | 7.51 | 16%
| 42 | 55 | 120 | 6.71 | 15% | 4.24 | 16% | 3.75 | 16%
| 75 | 48 | 120 | 7.66 | 15% | 6.03 | 16% | 4.79 | 16%
| 41 | 48 | 40 | 4.12 | 15% | 3.35 | 16% | 2.69 | 16%
| 27 | 48 | 80 | 5.43 | 15% | 4.36 | 16% | 3.86 | 16%
Mudadu et al. [74] | 31 | 64 | 80 | 9.94 | 13% | 7.22 | 21% | 6.25 | 23%
| 51 | 64 | 25 | 2.04 | 22% | 2.05 | 28% | 1.82 | 25%
| 55 | 64 | 40 | 7.27 | 5% | 5.91 | 6% | 5.25 | 4%
| 56 | 64 | 80 | 7.58 | 7% | 6.97 | 16% | 6.16 | 6%
| 63 | 75 | 40 | 7.75 | 19% | 8.37 | 16% | 7.68 | 16%
| 61 | 100 | 40 | 8.31 | 22% | 9.87 | 18% | 9.54 | 19%
Tiberti et al. [75] | 41 | 50 | 20 | 2.28 | 15% | 2.61 | 16% | 2.4 | 16%
Conforti et al. [76] | 32 | 63 | 50 | 5.58 | 15% | 4.73 | 16% | 4.1 | 16%
| 33 | 63 | 75 | 6.22 | 15% | 5.44 | 16% | 4.8 | 16%
Tiberti et al. [77] | 51 | 56 | 30 | 2.68 | 21% | 2.84 | 25% | 2.66 | 24%
| 50 | 56 | 44 | 4.64 | 20% | 5.19 | 19% | 4.6 | 13%
| 60 | 56 | 59 | 5.38 | 21% | 5.95 | 17% | 5.48 | 12%
| 75 | 56 | 30 | 4 | 32% | 4.24 | 35% | 3.96 | 35%
| 72 | 56 | 44 | 6.06 | 16% | 6.67 | 13% | 6.24 | 11%
| 77 | 56 | 59 | 8.12 | 25% | 8.33 | 26% | 7.7 | 28%
| 54 | 44 | 30 | 2.38 | 24% | 2.21 | 33% | 1.94 | 34%
| 52 | 44 | 44 | 3.75 | 21% | 3.63 | 27% | 3.11 | 27%
| 51 | 44 | 59 | 4.64 | 12% | 4.54 | 14% | 3.99 | 15%
| 76 | 44 | 30 | 3.46 | 20% | 3 | 25% | 2.67 | 25%
| 76 | 44 | 44 | 5.08 | 25% | 4.56 | 19% | 4.02 | 18%
| 75 | 44 | 59 | 7.26 | 9% | 6.25 | 10% | 5.46 | 10%
| 53 | 67 | 30 | 2.93 | 6% | 2.95 | 9% | 2.72 | 11%
| 50 | 67 | 44 | 4.72 | 15% | 5.22 | 10% | 4.8 | 8%
| 60 | 67 | 59 | 5.98 | 9% | 6.43 | 10% | 5.9 | 11%
| 74 | 67 | 30 | 4.73 | 18% | 4.44 | 20% | 3.86 | 19%
| 76 | 67 | 44 | 6.1 | 12% | 6.33 | 13% | 5.68 | 11%
| 72 | 67 | 59 | 7.99 | 12% | 8.23 | 11% | 7.58 | 12%
| 51 | 56 | 30 | 2.62 | 11% | 2.75 | 10% | 2.59 | 11%
| 50 | 56 | 44 | 4.9 | 17% | 5.57 | 16% | 5.33 | 15%
| 60 | 56 | 59 | 6.36 | 15% | 6.52 | 11% | 6.08 | 10%
| 77 | 56 | 30 | 4.51 | 11% | 4.83 | 15% | 4.43 | 20%
| 75 | 56 | 44 | 6.42 | 11% | 6.97 | 13% | 6.56 | 12%
| 76 | 56 | 59 | 9.2 | 5% | 9.72 | 9% | 9.1 | 10%
| 52 | 67 | 30 | 3.88 | 16% | 4.45 | 14% | 4.23 | 13%
| 51 | 67 | 44 | 6.27 | 11% | 6.63 | 10% | 6.07 | 10%
| 52 | 67 | 59 | 7.32 | 13% | 8.02 | 8% | 7.46 | 8%
| 76 | 67 | 30 | 5.35 | 22% | 6.12 | 25% | 5.85 | 28%
| 79 | 67 | 44 | 6.89 | 8% | 7.97 | 9% | 7.5 | 10%
| 75 | 67 | 59 | 8.81 | 5% | 9.67 | 6% | 9.18 | 8%
| 50 | 50 | 30 | 2.53 | 19% | 2.25 | 28% | 1.88 | 26%
| 51 | 50 | 44 | 3.48 | 17% | 3.62 | 18% | 3.3 | 18%
| 54 | 50 | 59 | 5.74 | 8% | 4.54 | 10% | 3.9 | 10%
| 74 | 50 | 30 | 4.12 | 6% | 3.97 | 7% | 3.59 | 10%
| 77 | 50 | 44 | 5.13 | 7% | 5.22 | 8% | 4.76 | 9%
| 75 | 50 | 59 | 6.33 | 12% | 6.14 | 7% | 5.51 | 8%
Tiberti et al. [77] | 71 | 56 | 30 | 4.36 | 14% | 5.83 | 7% | 5.49 | 9%
| 75 | 56 | 44 | 6.86 | 11% | 7.8 | 10% | 7.34 | 14%
| 76 | 56 | 59 | 10.65 | 8% | 9.51 | 7% | 8.34 | 9%
| 71 | 67 | 30 | 5.72 | 21% | 6.55 | 6% | 6.29 | 5%
| 72 | 67 | 44 | 7.79 | 8% | 9.36 | 12% | 8.78 | 15%
| 75 | 67 | 59 | 9.05 | 5% | 10.96 | 11% | 10.53 | 11%
| 47 | 50 | 25 | 1.71 | 22% | 1.23 | 23% | 1.07 | 22%
| 41 | 63 | 30 | 1.94 | 17% | 2.09 | 17% | 1.99 | 16%
| 40 | 50 | 30 | 2.14 | 12% | 2.05 | 18% | 1.78 | 17%
| 43 | 60 | 30 | 2.11 | 14% | 1.85 | 15% | 1.74 | 17%
| 44 | 45 | 30 | 2.4 | 18% | 1.59 | 16% | 1.08 | 25%
| 88 | 79 | 39 | 7.26 | 13% | 7.75 | 13% | 6.52 | 11%
| 90 | 79 | 78 | 12.3 | 8% | 11.7 | 9% | 10.2 | 12%
| 62 | 100 | 40 | 5.68 | 17% | 5.14 | 16% | 4.65 | 15%
| 48 | 48 | 39 | 5 | 2% | 4.04 | 6% | 3.46 | 9%
| 31 | 48 | 78 | 5.79 | 24% | 4.4 | 24% | 3.75 | 24%
| 44 | 48 | 78 | 5.09 | 3% | 3.42 | 5% | 3.01 | 12%
| 49 | 48 | 39 | 4.12 | 19% | 3.35 | 13% | 2.69 | 16%
| 33 | 48 | 78 | 5.43 | 14% | 4.36 | 16% | 3.86 | 16%
| 42 | 64 | 78 | 6.92 | 15% | 6.16 | 16% | 5.52 | 17%
| 59 | 64 | 39 | 6.61 | 13% | 3.5 | 16% | 2.88 | 18%
| 31 | 64 | 78 | 9.94 | 13% | 7.22 | 21% | 6.25 | 23%
| 55 | 64 | 39 | 7.27 | 5% | 5.91 | 6% | 5.25 | 4%
| 47 | 64 | 78 | 9.49 | 8% | 8.12 | 7% | 7.16 | 8%
| 49 | 64 | 39 | 5.35 | 15% | 5.42 | 14% | 4.66 | 15%
| 56 | 64 | 78 | 10.4 | 11% | 9.16 | 11% | 8.18 | 11%
| 47 | 64 | 39 | 4.83 | 5% | 5.19 | 9% | 4.73 | 12%
| 44 | 64 | 78 | 6.8 | 7% | 5.86 | 14% | 5.28 | 16%
| 51 | 64 | 39 | 4.57 | 23% | 4.77 | 28% | 4.34 | 28%
| 45 | 64 | 78 | 7.38 | 13% | 6.85 | 10% | 6.13 | 10%
| 51 | 64 | 25 | 2.04 | 22% | 2.05 | 28% | 1.82 | 25%
| 51 | 64 | 25 | 1.44 | 36% | 1.53 | 39% | 1.31 | 40%
| 56 | 64 | 78 | 7.58 | 7% | 6.97 | 7% | 6.16 | 6%
| 56 | 64 | 78 | 3.55 | 47% | 2.92 | 46% | 2.53 | 46%
| 63 | 75 | 39 | 7.75 | 19% | 8.37 | 16% | 7.68 | 16%
| 63 | 75 | 39 | 1.73 | 17% | 2.08 | 25% | 2 | 30%
Tiberti et al. [77] | 61 | 100 | 39 | 8.31 | 22% | 9.87 | 18% | 9.54 | 19%
| 61 | 100 | 39 | 1.99 | 31% | 2.65 | 26% | 2.58 | 30%
| 53 | 60 | 39 | 7.24 | 9% | 6.86 | 11% | 6.09 | 12%
| 53 | 60 | 59 | 7.64 | 19% | 7.19 | 12% | 6.29 | 11%
| 47 | 55 | 25 | 2.62 | 21% | 2.09 | 23% | 1.84 | 24%
| 47 | 75 | 25 | 2.77 | 19% | 3.59 | 22% | 3.24 | 23%
Blanco et al. [78] | 47 | 80 | 40 | 6.25 | 13% | 7.05 | 12% | 6.62 | 12%
Cuenca et al. [79] | 47 | 65 | 40 | 7.6 | 3% | 8.46 | 6% | 8.14 | 3%
Cuenca et al. [80] | 46 | 63 | 25 | 2.9 | 15% | 2.61 | 26% | 2.47 | 24%
| 45 | 63 | 40 | 4.59 | 9% | 4.81 | 8% | 4.46 | 12%
| 44 | 86 | 40 | 7.25 | 8% | 6.86 | 10% | 6.1 | 9%
Galeote et al. [81] | 116 | 65 | 90 | 14.58 | 6% | 13.03 | 4% | 11.18 | 4%
| 117 | 65 | 190 | 17.83 | 8% | 14.73 | 5% | 11.99 | 4%
Isla et al. [82] | 38 | 97 | 40 | 4 | 15% | 5.1 | 16% | 5.1 | 16%
Luccioni et al. [83] | 114 | 86 | 40 | 7 | 27% | 11.3 | 24% | 10.5 | 18%
| 113 | 86 | 80 | 13.9 | 14% | 17.6 | 13% | 16 | 13%
Pajak et al. [84] | 98 | 38 | 40 | 3.61 | 11% | 2.6 | 15% | 1.97 | 25%
| 97 | 38 | 80 | 5.81 | 1% | 4.46 | 1% | 3.55 | 6%
| 89 | 38 | 120 | 8.09 | 1% | 6.32 | 3% | 5.09 | 10%
Torrijos et al. [85] | 38 | 50 | 35 | 3.4 | 15% | 3.5 | 20% | 3.2 | 25%
| 54 | 79 | 35 | 5.5 | 18% | 2.1 | 14% | 1.6 | 19%
Pujadas et al. [86] | 30 | 64 | 20 | 2.55 | 35% | 2.22 | 38% | 1.99 | 36%
| 30 | 64 | 40 | 4.1 | 22% | 3.94 | 23% | 3.49 | 24%
| 30 | 80 | 20 | 2.96 | 23% | 3.23 | 27% | 3.1 | 27%
| 30 | 80 | 40 | 3.93 | 18% | 4.56 | 23% | 4.62 | 20%
| 24 | 81 | 40 | 4.62 | 12% | 5.1 | 16% | 4.87 | 14%
| 32 | 81 | 60 | 6.4 | 11% | 6.24 | 11% | 6.47 | 10%
Zerbino et al. [87] | 43 | 50 | 30 | 3.7 | 15% | 2.9 | 16% | 2.6 | 1%
| 42 | 50 | 30 | 4.1 | 15% | 3.1 | 16% | 2.7 | 16%
Smedt et al. [88] | 59 | 80 | 20 | 2.26 | 14% | 2.23 | 19% | 2.04 | 13%
| 59 | 80 | 40 | 3.79 | 32% | 4.55 | 30% | 4.39 | 33%
fc = Matrix compressive strength
CV = Coefficient of variation
AR = Aspect ratio