## Sheet1
Act (mm2) | Concrete Strength | 2ao (mm) | 2bo (mm) | 2ai (mm) | 2bi (mm) | fyi (mPa) | 2ao (mm) | 2bo (mm) | 2ai (mm) | 2bi (mm) | fyo (MPa) | Eccentric loading ratio | Load (KN)
12446.042 | 52.696 | 186 | 106 | 178.56 | 98.56 | 380.6 | 240 | 160 | 232.76 | 152.76 | 319.6 | 0 | 2011.98
21019.757 | 52.696 | 142 | 62 | 134.56 | 54.56 | 380.6 | 240 | 160 | 232.76 | 152.76 | 319.6 | 0 | 2330.46
22997.071 | 28.384 | 95 | 53 | 87 | 45 | 433.7 | 280 | 140 | 268 | 128 | 421.5 | 0 | 2937.22
22997.071 | 28.384 | 95 | 53 | 87 | 45 | 276.2 | 280 | 140 | 268 | 128 | 421.5 | 0 | 2794.9
22997.071 | 28.384 | 95 | 53 | 87 | 45 | 276.2 | 280 | 140 | 268 | 128 | 270.3 | 0 | 2111.46
22997.071 | 45.921 | 95 | 53 | 87 | 45 | 433.7 | 280 | 140 | 268 | 128 | 421.5 | 0 | 3343.86
22997.071 | 45.921 | 95 | 53 | 87 | 45 | 276.2 | 280 | 140 | 268 | 128 | 421.5 | 0 | 3202.19
22997.071 | 45.921 | 95 | 53 | 87 | 45 | 276.2 | 280 | 140 | 268 | 128 | 270.3 | 0 | 2531.99
22997.071 | 28.384 | 95 | 53 | 79 | 37 | 433.7 | 280 | 140 | 268 | 128 | 421.5 | 0 | 3279.63
22997.071 | 28.384 | 95 | 53 | 79 | 37 | 276.2 | 280 | 140 | 268 | 128 | 421.5 | 0 | 3021.83
22997.071 | 28.384 | 95 | 53 | 79 | 37 | 276.2 | 280 | 140 | 268 | 128 | 270.3 | 0 | 2328.78
22997.071 | 45.921 | 95 | 53 | 79 | 37 | 433.7 | 280 | 140 | 268 | 128 | 421.5 | 0 | 3684.97
22997.071 | 45.921 | 95 | 53 | 79 | 37 | 276.2 | 280 | 140 | 268 | 128 | 421.5 | 0 | 3420.76
22997.071 | 45.921 | 95 | 53 | 79 | 37 | 276.2 | 280 | 140 | 268 | 128 | 270.3 | 0 | 2747.49
22997.071 | 28.384 | 95 | 53 | 71 | 29 | 433.7 | 280 | 140 | 268 | 128 | 421.5 | 0 | 3577.97
22997.071 | 28.384 | 95 | 53 | 71 | 29 | 276.2 | 280 | 140 | 268 | 128 | 421.5 | 0 | 3214.39
22997.071 | 28.384 | 95 | 53 | 71 | 29 | 276.2 | 280 | 140 | 268 | 128 | 270.3 | 0 | 2515.89
22997.071 | 45.921 | 95 | 53 | 71 | 29 | 433.7 | 280 | 140 | 268 | 128 | 421.5 | 0 | 3979.83
22997.071 | 45.921 | 95 | 53 | 71 | 29 | 276.2 | 280 | 140 | 268 | 128 | 421.5 | 0 | 3610.83
22997.071 | 45.921 | 95 | 53 | 71 | 29 | 276.2 | 280 | 140 | 268 | 128 | 270.3 | 0 | 2933.41
26273.729 | 52.696 | 186 | 106 | 178.56 | 98.56 | 380.6 | 240 | 160 | 232.76 | 152.76 | 319.6 | 0 | 2970.67
26788.152 | 52.696 | 142 | 62 | 134.56 | 54.56 | 380.6 | 240 | 160 | 232.76 | 152.76 | 319.6 | 0 | 2727.45
26073.143 | 28.384 | 95 | 53 | 87 | 45 | 433.7 | 280 | 140 | 268 | 128 | 421.5 | 0 | 3119.03
26073.143 | 28.384 | 95 | 53 | 87 | 45 | 276.2 | 280 | 140 | 268 | 128 | 421.5 | 0 | 2976.02
26073.143 | 28.384 | 95 | 53 | 87 | 45 | 276.2 | 280 | 140 | 268 | 128 | 270.3 | 0 | 2261.74
26073.143 | 45.921 | 95 | 53 | 87 | 45 | 433.7 | 280 | 140 | 268 | 128 | 421.5 | 0 | 3579.52
26073.143 | 45.921 | 95 | 53 | 87 | 45 | 276.2 | 280 | 140 | 268 | 128 | 421.5 | 0 | 3430.38
26073.143 | 45.921 | 95 | 53 | 87 | 45 | 276.2 | 280 | 140 | 268 | 128 | 270.3 | 0 | 2758.77
25293.714 | 28.384 | 95 | 53 | 79 | 37 | 433.7 | 280 | 140 | 268 | 128 | 421.5 | 0 | 3410.02
25293.714 | 28.384 | 95 | 53 | 79 | 37 | 276.2 | 280 | 140 | 268 | 128 | 421.5 | 0 | 3142.76
25293.714 | 28.384 | 95 | 53 | 79 | 37 | 276.2 | 280 | 140 | 268 | 128 | 270.3 | 0 | 2452.9
25293.714 | 45.921 | 95 | 53 | 79 | 37 | 433.7 | 280 | 140 | 268 | 128 | 421.5 | 0 | 3858.65
25293.714 | 45.921 | 95 | 53 | 79 | 37 | 276.2 | 280 | 140 | 268 | 128 | 421.5 | 0 | 3606.31
25293.714 | 45.921 | 95 | 53 | 79 | 37 | 276.2 | 280 | 140 | 268 | 128 | 270.3 | 0 | 2912.23
24614.857 | 28.384 | 95 | 53 | 71 | 29 | 433.7 | 280 | 140 | 268 | 128 | 421.5 | 0 | 3664.71
24614.857 | 28.384 | 95 | 53 | 71 | 29 | 276.2 | 280 | 140 | 268 | 128 | 421.5 | 0 | 3305.17
24614.857 | 28.384 | 95 | 53 | 71 | 29 | 276.2 | 280 | 140 | 268 | 128 | 270.3 | 0 | 2595.79
24614.857 | 45.921 | 95 | 53 | 71 | 29 | 433.7 | 280 | 140 | 268 | 128 | 421.5 | 0 | 4104.78
24614.857 | 45.921 | 95 | 53 | 71 | 29 | 276.2 | 280 | 140 | 268 | 128 | 421.5 | 0 | 3733.16
24614.857 | 45.921 | 95 | 53 | 71 | 29 | 276.2 | 280 | 140 | 268 | 128 | 270.3 | 0 | 3051.72
12446.042 | 52.696 | 186 | 106 | 186 | 106 | 0 | 240 | 160 | 232.76 | 152.76 | 319.6 | 0 | 1421.15
21019.757 | 52.696 | 142 | 62 | 142 | 62 | 0 | 240 | 160 | 232.76 | 152.76 | 319.6 | 0 | 1960.49
22997.071 | 28.384 | 95 | 53 | 95 | 53 | 0 | 280 | 140 | 268 | 128 | 421.5 | 0 | 2538.26
22997.071 | 28.384 | 95 | 53 | 95 | 53 | 0 | 280 | 140 | 268 | 128 | 421.5 | 0 | 2538.26
22997.071 | 28.384 | 95 | 53 | 95 | 53 | 0 | 280 | 140 | 268 | 128 | 270.3 | 0 | 1869.88
22997.071 | 45.921 | 95 | 53 | 95 | 53 | 0 | 280 | 140 | 268 | 128 | 421.5 | 0 | 2965.3
22997.071 | 45.921 | 95 | 53 | 95 | 53 | 0 | 280 | 140 | 268 | 128 | 421.5 | 0 | 2958.27
22997.071 | 45.921 | 95 | 53 | 95 | 53 | 0 | 280 | 140 | 268 | 128 | 270.3 | 0 | 2298.22
22997.071 | 28.384 | 95 | 53 | 95 | 53 | 0 | 280 | 140 | 268 | 128 | 421.5 | 0 | 2538.26
22997.071 | 28.384 | 95 | 53 | 95 | 53 | 0 | 280 | 140 | 268 | 128 | 421.5 | 0 | 2538.26
22997.071 | 28.384 | 95 | 53 | 95 | 53 | 0 | 280 | 140 | 268 | 128 | 270.3 | 0 | 1869.88
22997.071 | 45.921 | 95 | 53 | 95 | 53 | 0 | 280 | 140 | 268 | 128 | 421.5 | 0 | 2965.3
22997.071 | 45.921 | 95 | 53 | 95 | 53 | 0 | 280 | 140 | 268 | 128 | 421.5 | 0 | 3420.76
22997.071 | 45.921 | 95 | 53 | 95 | 53 | 0 | 280 | 140 | 268 | 128 | 270.3 | 0 | 2298.22
22997.071 | 28.384 | 95 | 53 | 95 | 53 | 0 | 280 | 140 | 268 | 128 | 421.5 | 0 | 2538.26
22997.071 | 28.384 | 95 | 53 | 95 | 53 | 0 | 280 | 140 | 268 | 128 | 421.5 | 0 | 2538.26
22997.071 | 28.384 | 95 | 53 | 95 | 53 | 0 | 280 | 140 | 268 | 128 | 270.3 | 0 | 1869.88
22997.071 | 45.921 | 95 | 53 | 95 | 53 | 0 | 280 | 140 | 268 | 128 | 421.5 | 0 | 2965.3
22997.071 | 45.921 | 95 | 53 | 95 | 53 | 0 | 280 | 140 | 268 | 128 | 421.5 | 0 | 2958.27
22997.071 | 45.921 | 95 | 53 | 95 | 53 | 0 | 280 | 140 | 268 | 128 | 270.3 | 0 | 2298.22
12446.042 | 52.696 | 186 | 106 | 178.56 | 98.56 | 380.6 | 240 | 160 | 232.76 | 152.76 | 319.6 | 0.4167 | 1017.2
21019.757 | 52.696 | 142 | 62 | 134.56 | 54.56 | 380.6 | 240 | 160 | 232.76 | 152.76 | 319.6 | 0.4167 | 1091.74
22997.071 | 28.384 | 95 | 53 | 87 | 45 | 433.7 | 280 | 140 | 268 | 128 | 421.5 | 0.3571 | 1656.6
22997.071 | 28.384 | 95 | 53 | 87 | 45 | 276.2 | 280 | 140 | 268 | 128 | 421.5 | 0.3571 | 1546.08
22997.071 | 28.384 | 95 | 53 | 87 | 45 | 276.2 | 280 | 140 | 268 | 128 | 270.3 | 0.3571 | 1177.11
22997.071 | 45.921 | 95 | 53 | 87 | 45 | 433.7 | 280 | 140 | 268 | 128 | 421.5 | 0.3571 | 1805.42
22997.071 | 45.921 | 95 | 53 | 87 | 45 | 276.2 | 280 | 140 | 268 | 128 | 421.5 | 0.3571 | 1680.06
22997.071 | 45.921 | 95 | 53 | 87 | 45 | 276.2 | 280 | 140 | 268 | 128 | 270.3 | 0.3571 | 1344.67
22997.071 | 28.384 | 95 | 53 | 79 | 37 | 433.7 | 280 | 140 | 268 | 128 | 421.5 | 0.3571 | 1865.67
22997.071 | 28.384 | 95 | 53 | 79 | 37 | 276.2 | 280 | 140 | 268 | 128 | 421.5 | 0.3571 | 1700.71
22997.071 | 28.384 | 95 | 53 | 79 | 37 | 276.2 | 280 | 140 | 268 | 128 | 270.3 | 0.3571 | 1332.86
22997.071 | 45.921 | 95 | 53 | 79 | 37 | 433.7 | 280 | 140 | 268 | 128 | 421.5 | 0.3571 | 2013.93
22997.071 | 45.921 | 95 | 53 | 79 | 37 | 276.2 | 280 | 140 | 268 | 128 | 421.5 | 0.3571 | 1831.39
22997.071 | 45.921 | 95 | 53 | 79 | 37 | 276.2 | 280 | 140 | 268 | 128 | 270.3 | 0.3571 | 1474.45
22997.071 | 28.384 | 95 | 53 | 71 | 29 | 433.7 | 280 | 140 | 268 | 128 | 421.5 | 0.3571 | 2044.24
22997.071 | 28.384 | 95 | 53 | 71 | 29 | 276.2 | 280 | 140 | 268 | 128 | 421.5 | 0.3571 | 1836.48
22997.071 | 28.384 | 95 | 53 | 71 | 29 | 276.2 | 280 | 140 | 268 | 128 | 270.3 | 0.3571 | 1434.41
22997.071 | 45.921 | 95 | 53 | 71 | 29 | 433.7 | 280 | 140 | 268 | 128 | 421.5 | 0.3571 | 2183.76
22997.071 | 45.921 | 95 | 53 | 71 | 29 | 276.2 | 280 | 140 | 268 | 128 | 421.5 | 0.3571 | 1966.81
22997.071 | 45.921 | 95 | 53 | 71 | 29 | 276.2 | 280 | 140 | 268 | 128 | 270.3 | 0.3571 | 1562.05
26273.729 | 52.696 | 186 | 106 | 178.56 | 98.56 | 380.6 | 240 | 160 | 232.76 | 152.76 | 319.6 | 0.4167 | 1799.59
26788.152 | 52.696 | 142 | 62 | 134.56 | 54.56 | 380.6 | 240 | 160 | 232.76 | 152.76 | 319.6 | 0.4167 | 1558.67
26073.143 | 28.384 | 95 | 53 | 87 | 45 | 433.7 | 280 | 140 | 268 | 128 | 421.5 | 0.3571 | 1954.03
26073.143 | 28.384 | 95 | 53 | 87 | 45 | 276.2 | 280 | 140 | 268 | 128 | 421.5 | 0.3571 | 1856.07
26073.143 | 28.384 | 95 | 53 | 87 | 45 | 276.2 | 280 | 140 | 268 | 128 | 270.3 | 0.3571 | 1389.43
26073.143 | 45.921 | 95 | 53 | 87 | 45 | 433.7 | 280 | 140 | 268 | 128 | 421.5 | 0.3571 | 2156.91
26073.143 | 45.921 | 95 | 53 | 87 | 45 | 276.2 | 280 | 140 | 268 | 128 | 421.5 | 0.3571 | 2050.57
26073.143 | 45.921 | 95 | 53 | 87 | 45 | 276.2 | 280 | 140 | 268 | 128 | 270.3 | 0.3571 | 1575.53
25293.714 | 28.384 | 95 | 53 | 79 | 37 | 433.7 | 280 | 140 | 268 | 128 | 421.5 | 0.3571 | 2088.16
25293.714 | 28.384 | 95 | 53 | 79 | 37 | 276.2 | 280 | 140 | 268 | 128 | 421.5 | 0.3571 | 1939.29
25293.714 | 28.384 | 95 | 53 | 79 | 37 | 276.2 | 280 | 140 | 268 | 128 | 270.3 | 0.3571 | 1471.36
25293.714 | 45.921 | 95 | 53 | 79 | 37 | 433.7 | 280 | 140 | 268 | 128 | 421.5 | 0.3571 | 2235.07
25293.714 | 45.921 | 95 | 53 | 79 | 37 | 276.2 | 280 | 140 | 268 | 128 | 421.5 | 0.3571 | 2106.09
25293.714 | 45.921 | 95 | 53 | 79 | 37 | 276.2 | 280 | 140 | 268 | 128 | 270.3 | 0.3571 | 1575.83
24614.857 | 28.384 | 95 | 53 | 71 | 29 | 433.7 | 280 | 140 | 268 | 128 | 421.5 | 0.3571 | 2181.58
24614.857 | 28.384 | 95 | 53 | 71 | 29 | 276.2 | 280 | 140 | 268 | 128 | 421.5 | 0.3571 | 2007.64
24614.857 | 28.384 | 95 | 53 | 71 | 29 | 276.2 | 280 | 140 | 268 | 128 | 270.3 | 0.3571 | 1493.41
24614.857 | 45.921 | 95 | 53 | 71 | 29 | 433.7 | 280 | 140 | 268 | 128 | 421.5 | 0.3571 | 2313.01
24614.857 | 45.921 | 95 | 53 | 71 | 29 | 276.2 | 280 | 140 | 268 | 128 | 421.5 | 0.3571 | 2162.5
24614.857 | 45.921 | 95 | 53 | 71 | 29 | 276.2 | 280 | 140 | 268 | 128 | 270.3 | 0.3571 | 1565.36
12446.042 | 52.696 | 186 | 106 | 186 | 106 | 0 | 240 | 160 | 232.76 | 152.76 | 319.6 | 0.4167 | 665.521
21019.757 | 52.696 | 142 | 62 | 142 | 62 | 0 | 240 | 160 | 232.76 | 152.76 | 319.6 | 0.4167 | 861.882
22997.071 | 28.384 | 95 | 53 | 95 | 53 | 0 | 280 | 140 | 268 | 128 | 421.5 | 0.3571 | 1249.25
22997.071 | 28.384 | 95 | 53 | 95 | 53 | 0 | 280 | 140 | 268 | 128 | 421.5 | 0.3571 | 1249.25
22997.071 | 28.384 | 95 | 53 | 95 | 53 | 0 | 280 | 140 | 268 | 128 | 270.3 | 0.3571 | 938.478
22997.071 | 45.921 | 95 | 53 | 95 | 53 | 0 | 280 | 140 | 268 | 128 | 421.5 | 0.3571 | 1446.79
22997.071 | 45.921 | 95 | 53 | 95 | 53 | 0 | 280 | 140 | 268 | 128 | 421.5 | 0.3571 | 1421.52
22997.071 | 45.921 | 95 | 53 | 95 | 53 | 0 | 280 | 140 | 268 | 128 | 270.3 | 0.3571 | 1150.12
22997.071 | 28.384 | 95 | 53 | 95 | 53 | 0 | 280 | 140 | 268 | 128 | 421.5 | 0.3571 | 1249.25
22997.071 | 28.384 | 95 | 53 | 95 | 53 | 0 | 280 | 140 | 268 | 128 | 421.5 | 0.3571 | 1249.25
22997.071 | 28.384 | 95 | 53 | 95 | 53 | 0 | 280 | 140 | 268 | 128 | 270.3 | 0.3571 | 938.478
22997.071 | 45.921 | 95 | 53 | 95 | 53 | 0 | 280 | 140 | 268 | 128 | 421.5 | 0.3571 | 1446.79
22997.071 | 45.921 | 95 | 53 | 95 | 53 | 0 | 280 | 140 | 268 | 128 | 421.5 | 0.3571 | 1421.52
22997.071 | 45.921 | 95 | 53 | 95 | 53 | 0 | 280 | 140 | 268 | 128 | 270.3 | 0.3571 | 1150.12
22997.071 | 28.384 | 95 | 53 | 95 | 53 | 0 | 280 | 140 | 268 | 128 | 421.5 | 0.3571 | 1249.25
22997.071 | 28.384 | 95 | 53 | 95 | 53 | 0 | 280 | 140 | 268 | 128 | 421.5 | 0.3571 | 1249.25
22997.071 | 28.384 | 95 | 53 | 95 | 53 | 0 | 280 | 140 | 268 | 128 | 270.3 | 0.3571 | 938.478
22997.071 | 45.921 | 95 | 53 | 95 | 53 | 0 | 280 | 140 | 268 | 128 | 421.5 | 0.3571 | 1446.79
22997.071 | 45.921 | 95 | 53 | 95 | 53 | 0 | 280 | 140 | 268 | 128 | 421.5 | 0.3571 | 1421.52
22997.071 | 45.921 | 95 | 53 | 95 | 53 | 0 | 280 | 140 | 268 | 128 | 270.3 | 0.3571 | 1150.12
12446.042 | 52.696 | 186 | 106 | 178.56 | 98.56 | 380.6 | 240 | 160 | 232.76 | 152.76 | 319.6 | 0.5 | 430.642
21019.757 | 52.696 | 142 | 62 | 134.56 | 54.56 | 380.6 | 240 | 160 | 232.76 | 152.76 | 319.6 | 0.5 | 440.407
22997.071 | 28.384 | 95 | 53 | 87 | 45 | 433.7 | 280 | 140 | 268 | 128 | 421.5 | 0.5 | 498.577
22997.071 | 28.384 | 95 | 53 | 87 | 45 | 276.2 | 280 | 140 | 268 | 128 | 421.5 | 0.5 | 490.677
22997.071 | 28.384 | 95 | 53 | 87 | 45 | 276.2 | 280 | 140 | 268 | 128 | 270.3 | 0.5 | 420.271
22997.071 | 45.921 | 95 | 53 | 87 | 45 | 433.7 | 280 | 140 | 268 | 128 | 421.5 | 0.5 | 526.995
22997.071 | 45.921 | 95 | 53 | 87 | 45 | 276.2 | 280 | 140 | 268 | 128 | 421.5 | 0.5 | 516.253
22997.071 | 45.921 | 95 | 53 | 87 | 45 | 276.2 | 280 | 140 | 268 | 128 | 270.3 | 0.5 | 455.647
22997.071 | 28.384 | 95 | 53 | 79 | 37 | 433.7 | 280 | 140 | 268 | 128 | 421.5 | 0.5 | 514.837
22997.071 | 28.384 | 95 | 53 | 79 | 37 | 276.2 | 280 | 140 | 268 | 128 | 421.5 | 0.5 | 510.424
22997.071 | 28.384 | 95 | 53 | 79 | 37 | 276.2 | 280 | 140 | 268 | 128 | 270.3 | 0.5 | 439.144
22997.071 | 45.921 | 95 | 53 | 79 | 37 | 433.7 | 280 | 140 | 268 | 128 | 421.5 | 0.5 | 546.546
22997.071 | 45.921 | 95 | 53 | 79 | 37 | 276.2 | 280 | 140 | 268 | 128 | 421.5 | 0.5 | 538.502
22997.071 | 45.921 | 95 | 53 | 79 | 37 | 276.2 | 280 | 140 | 268 | 128 | 270.3 | 0.5 | 472.874
22997.071 | 28.384 | 95 | 53 | 71 | 29 | 433.7 | 280 | 140 | 268 | 128 | 421.5 | 0.5 | 520.044
22997.071 | 28.384 | 95 | 53 | 71 | 29 | 276.2 | 280 | 140 | 268 | 128 | 421.5 | 0.5 | 517.514
22997.071 | 28.384 | 95 | 53 | 71 | 29 | 276.2 | 280 | 140 | 268 | 128 | 270.3 | 0.5 | 441.741
22997.071 | 45.921 | 95 | 53 | 71 | 29 | 433.7 | 280 | 140 | 268 | 128 | 421.5 | 0.5 | 552.606
22997.071 | 45.921 | 95 | 53 | 71 | 29 | 276.2 | 280 | 140 | 268 | 128 | 421.5 | 0.5 | 546.773
22997.071 | 45.921 | 95 | 53 | 71 | 29 | 276.2 | 280 | 140 | 268 | 128 | 270.3 | 0.5 | 481.036
26273.729 | 52.696 | 186 | 106 | 178.56 | 98.56 | 380.6 | 240 | 160 | 232.76 | 152.76 | 319.6 | 0.5 | 638.555
26788.152 | 52.696 | 142 | 62 | 134.56 | 54.56 | 380.6 | 240 | 160 | 232.76 | 152.76 | 319.6 | 0.5 | 506.476
26073.143 | 28.384 | 95 | 53 | 87 | 45 | 433.7 | 280 | 140 | 268 | 128 | 421.5 | 0.5 | 524.424
26073.143 | 28.384 | 95 | 53 | 87 | 45 | 276.2 | 280 | 140 | 268 | 128 | 421.5 | 0.5 | 522.478
26073.143 | 28.384 | 95 | 53 | 87 | 45 | 276.2 | 280 | 140 | 268 | 128 | 270.3 | 0.5 | 445.544
26073.143 | 45.921 | 95 | 53 | 87 | 45 | 433.7 | 280 | 140 | 268 | 128 | 421.5 | 0.5 | 558.441
26073.143 | 45.921 | 95 | 53 | 87 | 45 | 276.2 | 280 | 140 | 268 | 128 | 421.5 | 0.5 | 551.51
26073.143 | 45.921 | 95 | 53 | 87 | 45 | 276.2 | 280 | 140 | 268 | 128 | 270.3 | 0.5 | 482.614
25293.714 | 28.384 | 95 | 53 | 79 | 37 | 433.7 | 280 | 140 | 268 | 128 | 421.5 | 0.5 | 527.088
25293.714 | 28.384 | 95 | 53 | 79 | 37 | 276.2 | 280 | 140 | 268 | 128 | 421.5 | 0.5 | 525.89
25293.714 | 28.384 | 95 | 53 | 79 | 37 | 276.2 | 280 | 140 | 268 | 128 | 270.3 | 0.5 | 450.878
25293.714 | 45.921 | 95 | 53 | 79 | 37 | 433.7 | 280 | 140 | 268 | 128 | 421.5 | 0.5 | 560.221
25293.714 | 45.921 | 95 | 53 | 79 | 37 | 276.2 | 280 | 140 | 268 | 128 | 421.5 | 0.5 | 555.979
25293.714 | 45.921 | 95 | 53 | 79 | 37 | 276.2 | 280 | 140 | 268 | 128 | 270.3 | 0.5 | 483.963
24614.857 | 28.384 | 95 | 53 | 71 | 29 | 433.7 | 280 | 140 | 268 | 128 | 421.5 | 0.5 | 529.528
24614.857 | 28.384 | 95 | 53 | 71 | 29 | 276.2 | 280 | 140 | 268 | 128 | 421.5 | 0.5 | 526.188
24614.857 | 28.384 | 95 | 53 | 71 | 29 | 276.2 | 280 | 140 | 268 | 128 | 270.3 | 0.5 | 448.526
24614.857 | 45.921 | 95 | 53 | 71 | 29 | 433.7 | 280 | 140 | 268 | 128 | 421.5 | 0.5 | 559.521
24614.857 | 45.921 | 95 | 53 | 71 | 29 | 276.2 | 280 | 140 | 268 | 128 | 421.5 | 0.5 | 555.783
24614.857 | 45.921 | 95 | 53 | 71 | 29 | 276.2 | 280 | 140 | 268 | 128 | 270.3 | 0.5 | 486.702
12446.042 | 52.696 | 186 | 106 | 186 | 106 | 0 | 240 | 160 | 232.76 | 152.76 | 319.6 | 0.5 | 336.984
21019.757 | 52.696 | 142 | 62 | 142 | 62 | 0 | 240 | 160 | 232.76 | 152.76 | 319.6 | 0.5 | 380.971
22997.071 | 28.384 | 95 | 53 | 95 | 53 | 0 | 280 | 140 | 268 | 128 | 421.5 | 0.5 | 438.358
22997.071 | 28.384 | 95 | 53 | 95 | 53 | 0 | 280 | 140 | 268 | 128 | 421.5 | 0.5 | 438.358
22997.071 | 28.384 | 95 | 53 | 95 | 53 | 0 | 280 | 140 | 268 | 128 | 270.3 | 0.5 | 380.774
22997.071 | 45.921 | 95 | 53 | 95 | 53 | 0 | 280 | 140 | 268 | 128 | 421.5 | 0.5 | 466.111
22997.071 | 45.921 | 95 | 53 | 95 | 53 | 0 | 280 | 140 | 268 | 128 | 421.5 | 0.5 | 463.763
22997.071 | 45.921 | 95 | 53 | 95 | 53 | 0 | 280 | 140 | 268 | 128 | 270.3 | 0.5 | 414.717
22997.071 | 28.384 | 95 | 53 | 95 | 53 | 0 | 280 | 140 | 268 | 128 | 421.5 | 0.5 | 438.358
22997.071 | 28.384 | 95 | 53 | 95 | 53 | 0 | 280 | 140 | 268 | 128 | 421.5 | 0.5 | 438.358
22997.071 | 28.384 | 95 | 53 | 95 | 53 | 0 | 280 | 140 | 268 | 128 | 270.3 | 0.5 | 380.774
22997.071 | 45.921 | 95 | 53 | 95 | 53 | 0 | 280 | 140 | 268 | 128 | 421.5 | 0.5 | 466.111
22997.071 | 45.921 | 95 | 53 | 95 | 53 | 0 | 280 | 140 | 268 | 128 | 421.5 | 0.5 | 463.763
22997.071 | 45.921 | 95 | 53 | 95 | 53 | 0 | 280 | 140 | 268 | 128 | 270.3 | 0.5 | 414.717
22997.071 | 28.384 | 95 | 53 | 95 | 53 | 0 | 280 | 140 | 268 | 128 | 421.5 | 0.5 | 438.358
22997.071 | 28.384 | 95 | 53 | 95 | 53 | 0 | 280 | 140 | 268 | 128 | 421.5 | 0.5 | 438.358
22997.071 | 28.384 | 95 | 53 | 95 | 53 | 0 | 280 | 140 | 268 | 128 | 270.3 | 0.5 | 380.774
22997.071 | 45.921 | 95 | 53 | 95 | 53 | 0 | 280 | 140 | 268 | 128 | 421.5 | 0.5 | 466.111
22997.071 | 45.921 | 95 | 53 | 95 | 53 | 0 | 280 | 140 | 268 | 128 | 421.5 | 0.5 | 463.763
22997.071 | 45.921 | 95 | 53 | 95 | 53 | 0 | 280 | 140 | 268 | 128 | 270.3 | 0.5 | 414.717