## Sheet1
Act (mm2) | Concrete Strength | 2ao (mm) | 2bo (mm) | 2ai (mm) | 2bi (mm) | fyi (mPa) | 2ao (mm) | 2bo (mm) | 2ai (mm) | 2bi (mm) | fyo (MPa) | e/(2b) | Load (KN)
12446.042 | 52.696 | 186 | 106 | 178.56 | 98.56 | 380.6 | 240 | 160 | 232.76 | 152.76 | 319.6 | 0 | 2011.98
21019.757 | 52.696 | 142 | 62 | 134.56 | 54.56 | 380.6 | 240 | 160 | 232.76 | 152.76 | 319.6 | 0 | 2330.46
22997.071 | 28.384 | 95 | 53 | 87 | 45 | 433.7 | 280 | 140 | 268 | 128 | 421.5 | 0 | 2937.22
22997.071 | 28.384 | 95 | 53 | 87 | 45 | 276.2 | 280 | 140 | 268 | 128 | 421.5 | 0 | 2794.9
22997.071 | 28.384 | 95 | 53 | 87 | 45 | 276.2 | 280 | 140 | 268 | 128 | 270.3 | 0 | 2111.46
22997.071 | 45.921 | 95 | 53 | 87 | 45 | 433.7 | 280 | 140 | 268 | 128 | 421.5 | 0 | 3343.86
22997.071 | 45.921 | 95 | 53 | 87 | 45 | 276.2 | 280 | 140 | 268 | 128 | 421.5 | 0 | 3202.19
22997.071 | 45.921 | 95 | 53 | 87 | 45 | 276.2 | 280 | 140 | 268 | 128 | 270.3 | 0 | 2531.99
22997.071 | 28.384 | 95 | 53 | 79 | 37 | 433.7 | 280 | 140 | 268 | 128 | 421.5 | 0 | 3279.63
22997.071 | 28.384 | 95 | 53 | 79 | 37 | 276.2 | 280 | 140 | 268 | 128 | 421.5 | 0 | 3021.83
22997.071 | 28.384 | 95 | 53 | 79 | 37 | 276.2 | 280 | 140 | 268 | 128 | 270.3 | 0 | 2328.78
22997.071 | 45.921 | 95 | 53 | 79 | 37 | 433.7 | 280 | 140 | 268 | 128 | 421.5 | 0 | 3684.97
22997.071 | 45.921 | 95 | 53 | 79 | 37 | 276.2 | 280 | 140 | 268 | 128 | 421.5 | 0 | 3420.76
22997.071 | 45.921 | 95 | 53 | 79 | 37 | 276.2 | 280 | 140 | 268 | 128 | 270.3 | 0 | 2747.49
22997.071 | 28.384 | 95 | 53 | 71 | 29 | 433.7 | 280 | 140 | 268 | 128 | 421.5 | 0 | 3577.97
22997.071 | 28.384 | 95 | 53 | 71 | 29 | 276.2 | 280 | 140 | 268 | 128 | 421.5 | 0 | 3214.39
22997.071 | 28.384 | 95 | 53 | 71 | 29 | 276.2 | 280 | 140 | 268 | 128 | 270.3 | 0 | 2515.89
22997.071 | 45.921 | 95 | 53 | 71 | 29 | 433.7 | 280 | 140 | 268 | 128 | 421.5 | 0 | 3979.83
22997.071 | 45.921 | 95 | 53 | 71 | 29 | 276.2 | 280 | 140 | 268 | 128 | 421.5 | 0 | 3610.83
22997.071 | 45.921 | 95 | 53 | 71 | 29 | 276.2 | 280 | 140 | 268 | 128 | 270.3 | 0 | 2933.41
26273.729 | 52.696 | 186 | 106 | 178.56 | 98.56 | 380.6 | 240 | 160 | 232.76 | 152.76 | 319.6 | 0 | 2970.67
26788.152 | 52.696 | 142 | 62 | 134.56 | 54.56 | 380.6 | 240 | 160 | 232.76 | 152.76 | 319.6 | 0 | 2727.45
26073.143 | 28.384 | 95 | 53 | 87 | 45 | 433.7 | 280 | 140 | 268 | 128 | 421.5 | 0 | 3119.03
26073.143 | 28.384 | 95 | 53 | 87 | 45 | 276.2 | 280 | 140 | 268 | 128 | 421.5 | 0 | 2976.02
26073.143 | 28.384 | 95 | 53 | 87 | 45 | 276.2 | 280 | 140 | 268 | 128 | 270.3 | 0 | 2261.74
26073.143 | 45.921 | 95 | 53 | 87 | 45 | 433.7 | 280 | 140 | 268 | 128 | 421.5 | 0 | 3579.52
26073.143 | 45.921 | 95 | 53 | 87 | 45 | 276.2 | 280 | 140 | 268 | 128 | 421.5 | 0 | 3430.38
26073.143 | 45.921 | 95 | 53 | 87 | 45 | 276.2 | 280 | 140 | 268 | 128 | 270.3 | 0 | 2758.77
25293.714 | 28.384 | 95 | 53 | 79 | 37 | 433.7 | 280 | 140 | 268 | 128 | 421.5 | 0 | 3410.02
25293.714 | 28.384 | 95 | 53 | 79 | 37 | 276.2 | 280 | 140 | 268 | 128 | 421.5 | 0 | 3142.76
25293.714 | 28.384 | 95 | 53 | 79 | 37 | 276.2 | 280 | 140 | 268 | 128 | 270.3 | 0 | 2452.9
25293.714 | 45.921 | 95 | 53 | 79 | 37 | 433.7 | 280 | 140 | 268 | 128 | 421.5 | 0 | 3858.65
25293.714 | 45.921 | 95 | 53 | 79 | 37 | 276.2 | 280 | 140 | 268 | 128 | 421.5 | 0 | 3606.31
25293.714 | 45.921 | 95 | 53 | 79 | 37 | 276.2 | 280 | 140 | 268 | 128 | 270.3 | 0 | 2912.23
24614.857 | 28.384 | 95 | 53 | 71 | 29 | 433.7 | 280 | 140 | 268 | 128 | 421.5 | 0 | 3664.71
24614.857 | 28.384 | 95 | 53 | 71 | 29 | 276.2 | 280 | 140 | 268 | 128 | 421.5 | 0 | 3305.17
24614.857 | 28.384 | 95 | 53 | 71 | 29 | 276.2 | 280 | 140 | 268 | 128 | 270.3 | 0 | 2595.79
24614.857 | 45.921 | 95 | 53 | 71 | 29 | 433.7 | 280 | 140 | 268 | 128 | 421.5 | 0 | 4104.78
24614.857 | 45.921 | 95 | 53 | 71 | 29 | 276.2 | 280 | 140 | 268 | 128 | 421.5 | 0 | 3733.16
24614.857 | 45.921 | 95 | 53 | 71 | 29 | 276.2 | 280 | 140 | 268 | 128 | 270.3 | 0 | 3051.72
12446.042 | 52.696 | 186 | 106 | 186 | 106 | 0 | 240 | 160 | 232.76 | 152.76 | 319.6 | 0 | 1421.15
21019.757 | 52.696 | 142 | 62 | 142 | 62 | 0 | 240 | 160 | 232.76 | 152.76 | 319.6 | 0 | 1960.49
22997.071 | 28.384 | 95 | 53 | 95 | 53 | 0 | 280 | 140 | 268 | 128 | 421.5 | 0 | 2538.26
22997.071 | 28.384 | 95 | 53 | 95 | 53 | 0 | 280 | 140 | 268 | 128 | 421.5 | 0 | 2538.26
22997.071 | 28.384 | 95 | 53 | 95 | 53 | 0 | 280 | 140 | 268 | 128 | 270.3 | 0 | 1869.88
22997.071 | 45.921 | 95 | 53 | 95 | 53 | 0 | 280 | 140 | 268 | 128 | 421.5 | 0 | 2965.3
22997.071 | 45.921 | 95 | 53 | 95 | 53 | 0 | 280 | 140 | 268 | 128 | 421.5 | 0 | 2958.27
22997.071 | 45.921 | 95 | 53 | 95 | 53 | 0 | 280 | 140 | 268 | 128 | 270.3 | 0 | 2298.22
22997.071 | 28.384 | 95 | 53 | 95 | 53 | 0 | 280 | 140 | 268 | 128 | 421.5 | 0 | 2538.26
22997.071 | 28.384 | 95 | 53 | 95 | 53 | 0 | 280 | 140 | 268 | 128 | 421.5 | 0 | 2538.26
22997.071 | 28.384 | 95 | 53 | 95 | 53 | 0 | 280 | 140 | 268 | 128 | 270.3 | 0 | 1869.88
22997.071 | 45.921 | 95 | 53 | 95 | 53 | 0 | 280 | 140 | 268 | 128 | 421.5 | 0 | 2965.3
22997.071 | 45.921 | 95 | 53 | 95 | 53 | 0 | 280 | 140 | 268 | 128 | 421.5 | 0 | 3420.76
22997.071 | 45.921 | 95 | 53 | 95 | 53 | 0 | 280 | 140 | 268 | 128 | 270.3 | 0 | 2298.22
22997.071 | 28.384 | 95 | 53 | 95 | 53 | 0 | 280 | 140 | 268 | 128 | 421.5 | 0 | 2538.26
22997.071 | 28.384 | 95 | 53 | 95 | 53 | 0 | 280 | 140 | 268 | 128 | 421.5 | 0 | 2538.26
22997.071 | 28.384 | 95 | 53 | 95 | 53 | 0 | 280 | 140 | 268 | 128 | 270.3 | 0 | 1869.88
22997.071 | 45.921 | 95 | 53 | 95 | 53 | 0 | 280 | 140 | 268 | 128 | 421.5 | 0 | 2965.3
22997.071 | 45.921 | 95 | 53 | 95 | 53 | 0 | 280 | 140 | 268 | 128 | 421.5 | 0 | 2958.27
22997.071 | 45.921 | 95 | 53 | 95 | 53 | 0 | 280 | 140 | 268 | 128 | 270.3 | 0 | 2298.22
12446.042 | 52.696 | 186 | 106 | 178.56 | 98.56 | 380.6 | 240 | 160 | 232.76 | 152.76 | 319.6 | 0.375 | 864.329
21019.757 | 52.696 | 142 | 62 | 134.56 | 54.56 | 380.6 | 240 | 160 | 232.76 | 152.76 | 319.6 | 0.375 | 868.889
22997.071 | 28.384 | 95 | 53 | 87 | 45 | 433.7 | 280 | 140 | 268 | 128 | 421.5 | 0.429 | 1178.83
22997.071 | 28.384 | 95 | 53 | 87 | 45 | 276.2 | 280 | 140 | 268 | 128 | 421.5 | 0.429 | 1124.64
22997.071 | 28.384 | 95 | 53 | 87 | 45 | 276.2 | 280 | 140 | 268 | 128 | 270.3 | 0.429 | 859.917
22997.071 | 45.921 | 95 | 53 | 87 | 45 | 433.7 | 280 | 140 | 268 | 128 | 421.5 | 0.429 | 1270.48
22997.071 | 45.921 | 95 | 53 | 87 | 45 | 276.2 | 280 | 140 | 268 | 128 | 421.5 | 0.429 | 1237.87
22997.071 | 45.921 | 95 | 53 | 87 | 45 | 276.2 | 280 | 140 | 268 | 128 | 270.3 | 0.429 | 998.141
22997.071 | 28.384 | 95 | 53 | 79 | 37 | 433.7 | 280 | 140 | 268 | 128 | 421.5 | 0.429 | 1251.73
22997.071 | 28.384 | 95 | 53 | 79 | 37 | 276.2 | 280 | 140 | 268 | 128 | 421.5 | 0.429 | 1193.28
22997.071 | 28.384 | 95 | 53 | 79 | 37 | 276.2 | 280 | 140 | 268 | 128 | 270.3 | 0.429 | 906.411
22997.071 | 45.921 | 95 | 53 | 79 | 37 | 433.7 | 280 | 140 | 268 | 128 | 421.5 | 0.429 | 1288.82
22997.071 | 45.921 | 95 | 53 | 79 | 37 | 276.2 | 280 | 140 | 268 | 128 | 421.5 | 0.429 | 1238.51
22997.071 | 45.921 | 95 | 53 | 79 | 37 | 276.2 | 280 | 140 | 268 | 128 | 270.3 | 0.429 | 1022.03
22997.071 | 28.384 | 95 | 53 | 71 | 29 | 433.7 | 280 | 140 | 268 | 128 | 421.5 | 0.429 | 1298.77
22997.071 | 28.384 | 95 | 53 | 71 | 29 | 276.2 | 280 | 140 | 268 | 128 | 421.5 | 0.429 | 1240.08
22997.071 | 28.384 | 95 | 53 | 71 | 29 | 276.2 | 280 | 140 | 268 | 128 | 270.3 | 0.429 | 902.563
22997.071 | 45.921 | 95 | 53 | 71 | 29 | 433.7 | 280 | 140 | 268 | 128 | 421.5 | 0.429 | 1283.14
22997.071 | 45.921 | 95 | 53 | 71 | 29 | 276.2 | 280 | 140 | 268 | 128 | 421.5 | 0.429 | 1325.26
22997.071 | 45.921 | 95 | 53 | 71 | 29 | 276.2 | 280 | 140 | 268 | 128 | 270.3 | 0.429 | 1011.81
26273.729 | 52.696 | 186 | 106 | 178.56 | 98.56 | 380.6 | 240 | 160 | 232.76 | 152.76 | 319.6 | 0.375 | 1166.19
26788.152 | 52.696 | 142 | 62 | 134.56 | 54.56 | 380.6 | 240 | 160 | 232.76 | 152.76 | 319.6 | 0.375 | 1014.69
26073.143 | 28.384 | 95 | 53 | 87 | 45 | 433.7 | 280 | 140 | 268 | 128 | 421.5 | 0.429 | 1253.17
26073.143 | 28.384 | 95 | 53 | 87 | 45 | 276.2 | 280 | 140 | 268 | 128 | 421.5 | 0.429 | 1212.45
26073.143 | 28.384 | 95 | 53 | 87 | 45 | 276.2 | 280 | 140 | 268 | 128 | 270.3 | 0.429 | 903.98
26073.143 | 45.921 | 95 | 53 | 87 | 45 | 433.7 | 280 | 140 | 268 | 128 | 421.5 | 0.429 | 1387.12
26073.143 | 45.921 | 95 | 53 | 87 | 45 | 276.2 | 280 | 140 | 268 | 128 | 421.5 | 0.429 | 1351.78
26073.143 | 45.921 | 95 | 53 | 87 | 45 | 276.2 | 280 | 140 | 268 | 128 | 270.3 | 0.429 | 1034.69
25293.714 | 28.384 | 95 | 53 | 79 | 37 | 433.7 | 280 | 140 | 268 | 128 | 421.5 | 0.429 | 1255.96
25293.714 | 28.384 | 95 | 53 | 79 | 37 | 276.2 | 280 | 140 | 268 | 128 | 421.5 | 0.429 | 1222.06
25293.714 | 28.384 | 95 | 53 | 79 | 37 | 276.2 | 280 | 140 | 268 | 128 | 270.3 | 0.429 | 932.928
25293.714 | 45.921 | 95 | 53 | 79 | 37 | 433.7 | 280 | 140 | 268 | 128 | 421.5 | 0.429 | 1312.76
25293.714 | 45.921 | 95 | 53 | 79 | 37 | 276.2 | 280 | 140 | 268 | 128 | 421.5 | 0.429 | 1298.09
25293.714 | 45.921 | 95 | 53 | 79 | 37 | 276.2 | 280 | 140 | 268 | 128 | 270.3 | 0.429 | 1049.36
24614.857 | 28.384 | 95 | 53 | 71 | 29 | 433.7 | 280 | 140 | 268 | 128 | 421.5 | 0.429 | 1324.98
24614.857 | 28.384 | 95 | 53 | 71 | 29 | 276.2 | 280 | 140 | 268 | 128 | 421.5 | 0.429 | 1240.47
24614.857 | 28.384 | 95 | 53 | 71 | 29 | 276.2 | 280 | 140 | 268 | 128 | 270.3 | 0.429 | 948.114
24614.857 | 45.921 | 95 | 53 | 71 | 29 | 433.7 | 280 | 140 | 268 | 128 | 421.5 | 0.429 | 1385.86
24614.857 | 45.921 | 95 | 53 | 71 | 29 | 276.2 | 280 | 140 | 268 | 128 | 421.5 | 0.429 | 1315.85
24614.857 | 45.921 | 95 | 53 | 71 | 29 | 276.2 | 280 | 140 | 268 | 128 | 270.3 | 0.429 | 1071.27
12446.042 | 52.696 | 186 | 106 | 186 | 106 | 0 | 240 | 160 | 232.76 | 152.76 | 319.6 | 0.375 | 641.417
21019.757 | 52.696 | 142 | 62 | 142 | 62 | 0 | 240 | 160 | 232.76 | 152.76 | 319.6 | 0.375 | 814.975
22997.071 | 28.384 | 95 | 53 | 95 | 53 | 0 | 280 | 140 | 268 | 128 | 421.5 | 0.429 | 988.311
22997.071 | 28.384 | 95 | 53 | 95 | 53 | 0 | 280 | 140 | 268 | 128 | 421.5 | 0.429 | 988.311
22997.071 | 28.384 | 95 | 53 | 95 | 53 | 0 | 280 | 140 | 268 | 128 | 270.3 | 0.429 | 789.463
22997.071 | 45.921 | 95 | 53 | 95 | 53 | 0 | 280 | 140 | 268 | 128 | 421.5 | 0.429 | 1113.88
22997.071 | 45.921 | 95 | 53 | 95 | 53 | 0 | 280 | 140 | 268 | 128 | 421.5 | 0.429 | 1110.04
22997.071 | 45.921 | 95 | 53 | 95 | 53 | 0 | 280 | 140 | 268 | 128 | 270.3 | 0.429 | 906.503
22997.071 | 28.384 | 95 | 53 | 95 | 53 | 0 | 280 | 140 | 268 | 128 | 421.5 | 0.429 | 988.311
22997.071 | 28.384 | 95 | 53 | 95 | 53 | 0 | 280 | 140 | 268 | 128 | 421.5 | 0.429 | 988.311
22997.071 | 28.384 | 95 | 53 | 95 | 53 | 0 | 280 | 140 | 268 | 128 | 270.3 | 0.429 | 789.463
22997.071 | 45.921 | 95 | 53 | 95 | 53 | 0 | 280 | 140 | 268 | 128 | 421.5 | 0.429 | 1113.88
22997.071 | 45.921 | 95 | 53 | 95 | 53 | 0 | 280 | 140 | 268 | 128 | 421.5 | 0.429 | 1110.04
22997.071 | 45.921 | 95 | 53 | 95 | 53 | 0 | 280 | 140 | 268 | 128 | 270.3 | 0.429 | 906.503
22997.071 | 28.384 | 95 | 53 | 95 | 53 | 0 | 280 | 140 | 268 | 128 | 421.5 | 0.429 | 988.311
22997.071 | 28.384 | 95 | 53 | 95 | 53 | 0 | 280 | 140 | 268 | 128 | 421.5 | 0.429 | 988.311
22997.071 | 28.384 | 95 | 53 | 95 | 53 | 0 | 280 | 140 | 268 | 128 | 270.3 | 0.429 | 789.463
22997.071 | 45.921 | 95 | 53 | 95 | 53 | 0 | 280 | 140 | 268 | 128 | 421.5 | 0.429 | 1113.88
22997.071 | 45.921 | 95 | 53 | 95 | 53 | 0 | 280 | 140 | 268 | 128 | 421.5 | 0.429 | 1110.04
22997.071 | 45.921 | 95 | 53 | 95 | 53 | 0 | 280 | 140 | 268 | 128 | 270.3 | 0.429 | 906.503