## Sheet1
Act (mm2) | Concrete Strength | 2ao (mm) | 2bo (mm) | 2ai (mm) | 2bi (mm) | fyi (mPa) | 2ao (mm) | 2bo (mm) | 2ai (mm) | 2bi (mm) | fyo (MPa) | e/(2b) | Load (KN)
12446.042 | 52.696 | 186 | 106 | 178.56 | 98.56 | 380.6 | 240 | 160 | 232.76 | 152.76 | 319.6 | 0 | 2011.98
21019.757 | 52.696 | 142 | 62 | 134.56 | 54.56 | 380.6 | 240 | 160 | 232.76 | 152.76 | 319.6 | 0 | 2330.46
22997.071 | 28.384 | 95 | 53 | 87 | 45 | 433.7 | 280 | 140 | 268 | 128 | 421.5 | 0 | 2937.22
22997.071 | 28.384 | 95 | 53 | 87 | 45 | 276.2 | 280 | 140 | 268 | 128 | 421.5 | 0 | 2794.9
22997.071 | 28.384 | 95 | 53 | 87 | 45 | 276.2 | 280 | 140 | 268 | 128 | 270.3 | 0 | 2111.46
22997.071 | 45.921 | 95 | 53 | 87 | 45 | 433.7 | 280 | 140 | 268 | 128 | 421.5 | 0 | 3343.86
22997.071 | 45.921 | 95 | 53 | 87 | 45 | 276.2 | 280 | 140 | 268 | 128 | 421.5 | 0 | 3202.19
22997.071 | 45.921 | 95 | 53 | 87 | 45 | 276.2 | 280 | 140 | 268 | 128 | 270.3 | 0 | 2531.99
22997.071 | 28.384 | 95 | 53 | 79 | 37 | 433.7 | 280 | 140 | 268 | 128 | 421.5 | 0 | 3279.63
22997.071 | 28.384 | 95 | 53 | 79 | 37 | 276.2 | 280 | 140 | 268 | 128 | 421.5 | 0 | 3021.83
22997.071 | 28.384 | 95 | 53 | 79 | 37 | 276.2 | 280 | 140 | 268 | 128 | 270.3 | 0 | 2328.78
22997.071 | 45.921 | 95 | 53 | 79 | 37 | 433.7 | 280 | 140 | 268 | 128 | 421.5 | 0 | 3684.97
22997.071 | 45.921 | 95 | 53 | 79 | 37 | 276.2 | 280 | 140 | 268 | 128 | 421.5 | 0 | 3420.76
22997.071 | 45.921 | 95 | 53 | 79 | 37 | 276.2 | 280 | 140 | 268 | 128 | 270.3 | 0 | 2747.49
22997.071 | 28.384 | 95 | 53 | 71 | 29 | 433.7 | 280 | 140 | 268 | 128 | 421.5 | 0 | 3577.97
22997.071 | 28.384 | 95 | 53 | 71 | 29 | 276.2 | 280 | 140 | 268 | 128 | 421.5 | 0 | 3214.39
22997.071 | 28.384 | 95 | 53 | 71 | 29 | 276.2 | 280 | 140 | 268 | 128 | 270.3 | 0 | 2515.89
22997.071 | 45.921 | 95 | 53 | 71 | 29 | 433.7 | 280 | 140 | 268 | 128 | 421.5 | 0 | 3979.83
22997.071 | 45.921 | 95 | 53 | 71 | 29 | 276.2 | 280 | 140 | 268 | 128 | 421.5 | 0 | 3610.83
22997.071 | 45.921 | 95 | 53 | 71 | 29 | 276.2 | 280 | 140 | 268 | 128 | 270.3 | 0 | 2933.41
26273.729 | 52.696 | 186 | 106 | 178.56 | 98.56 | 380.6 | 240 | 160 | 232.76 | 152.76 | 319.6 | 0 | 2970.67
26788.152 | 52.696 | 142 | 62 | 134.56 | 54.56 | 380.6 | 240 | 160 | 232.76 | 152.76 | 319.6 | 0 | 2727.45
26073.143 | 28.384 | 95 | 53 | 87 | 45 | 433.7 | 280 | 140 | 268 | 128 | 421.5 | 0 | 3119.03
26073.143 | 28.384 | 95 | 53 | 87 | 45 | 276.2 | 280 | 140 | 268 | 128 | 421.5 | 0 | 2976.02
26073.143 | 28.384 | 95 | 53 | 87 | 45 | 276.2 | 280 | 140 | 268 | 128 | 270.3 | 0 | 2261.74
26073.143 | 45.921 | 95 | 53 | 87 | 45 | 433.7 | 280 | 140 | 268 | 128 | 421.5 | 0 | 3579.52
26073.143 | 45.921 | 95 | 53 | 87 | 45 | 276.2 | 280 | 140 | 268 | 128 | 421.5 | 0 | 3430.38
26073.143 | 45.921 | 95 | 53 | 87 | 45 | 276.2 | 280 | 140 | 268 | 128 | 270.3 | 0 | 2758.77
25293.714 | 28.384 | 95 | 53 | 79 | 37 | 433.7 | 280 | 140 | 268 | 128 | 421.5 | 0 | 3410.02
25293.714 | 28.384 | 95 | 53 | 79 | 37 | 276.2 | 280 | 140 | 268 | 128 | 421.5 | 0 | 3142.76
25293.714 | 28.384 | 95 | 53 | 79 | 37 | 276.2 | 280 | 140 | 268 | 128 | 270.3 | 0 | 2452.9
25293.714 | 45.921 | 95 | 53 | 79 | 37 | 433.7 | 280 | 140 | 268 | 128 | 421.5 | 0 | 3858.65
25293.714 | 45.921 | 95 | 53 | 79 | 37 | 276.2 | 280 | 140 | 268 | 128 | 421.5 | 0 | 3606.31
25293.714 | 45.921 | 95 | 53 | 79 | 37 | 276.2 | 280 | 140 | 268 | 128 | 270.3 | 0 | 2912.23
24614.857 | 28.384 | 95 | 53 | 71 | 29 | 433.7 | 280 | 140 | 268 | 128 | 421.5 | 0 | 3664.71
24614.857 | 28.384 | 95 | 53 | 71 | 29 | 276.2 | 280 | 140 | 268 | 128 | 421.5 | 0 | 3305.17
24614.857 | 28.384 | 95 | 53 | 71 | 29 | 276.2 | 280 | 140 | 268 | 128 | 270.3 | 0 | 2595.79
24614.857 | 45.921 | 95 | 53 | 71 | 29 | 433.7 | 280 | 140 | 268 | 128 | 421.5 | 0 | 4104.78
24614.857 | 45.921 | 95 | 53 | 71 | 29 | 276.2 | 280 | 140 | 268 | 128 | 421.5 | 0 | 3733.16
24614.857 | 45.921 | 95 | 53 | 71 | 29 | 276.2 | 280 | 140 | 268 | 128 | 270.3 | 0 | 3051.72
12446.042 | 52.696 | 186 | 106 | 186 | 106 | 0 | 240 | 160 | 232.76 | 152.76 | 319.6 | 0 | 1421.15
21019.757 | 52.696 | 142 | 62 | 142 | 62 | 0 | 240 | 160 | 232.76 | 152.76 | 319.6 | 0 | 1960.49
22997.071 | 28.384 | 95 | 53 | 95 | 53 | 0 | 280 | 140 | 268 | 128 | 421.5 | 0 | 2538.26
22997.071 | 28.384 | 95 | 53 | 95 | 53 | 0 | 280 | 140 | 268 | 128 | 421.5 | 0 | 2538.26
22997.071 | 28.384 | 95 | 53 | 95 | 53 | 0 | 280 | 140 | 268 | 128 | 270.3 | 0 | 1869.88
22997.071 | 45.921 | 95 | 53 | 95 | 53 | 0 | 280 | 140 | 268 | 128 | 421.5 | 0 | 2965.3
22997.071 | 45.921 | 95 | 53 | 95 | 53 | 0 | 280 | 140 | 268 | 128 | 421.5 | 0 | 2958.27
22997.071 | 45.921 | 95 | 53 | 95 | 53 | 0 | 280 | 140 | 268 | 128 | 270.3 | 0 | 2298.22
22997.071 | 28.384 | 95 | 53 | 95 | 53 | 0 | 280 | 140 | 268 | 128 | 421.5 | 0 | 2538.26
22997.071 | 28.384 | 95 | 53 | 95 | 53 | 0 | 280 | 140 | 268 | 128 | 421.5 | 0 | 2538.26
22997.071 | 28.384 | 95 | 53 | 95 | 53 | 0 | 280 | 140 | 268 | 128 | 270.3 | 0 | 1869.88
22997.071 | 45.921 | 95 | 53 | 95 | 53 | 0 | 280 | 140 | 268 | 128 | 421.5 | 0 | 2965.3
22997.071 | 45.921 | 95 | 53 | 95 | 53 | 0 | 280 | 140 | 268 | 128 | 421.5 | 0 | 3420.76
22997.071 | 45.921 | 95 | 53 | 95 | 53 | 0 | 280 | 140 | 268 | 128 | 270.3 | 0 | 2298.22
22997.071 | 28.384 | 95 | 53 | 95 | 53 | 0 | 280 | 140 | 268 | 128 | 421.5 | 0 | 2538.26
22997.071 | 28.384 | 95 | 53 | 95 | 53 | 0 | 280 | 140 | 268 | 128 | 421.5 | 0 | 2538.26
22997.071 | 28.384 | 95 | 53 | 95 | 53 | 0 | 280 | 140 | 268 | 128 | 270.3 | 0 | 1869.88
22997.071 | 45.921 | 95 | 53 | 95 | 53 | 0 | 280 | 140 | 268 | 128 | 421.5 | 0 | 2965.3
22997.071 | 45.921 | 95 | 53 | 95 | 53 | 0 | 280 | 140 | 268 | 128 | 421.5 | 0 | 2958.27
22997.071 | 45.921 | 95 | 53 | 95 | 53 | 0 | 280 | 140 | 268 | 128 | 270.3 | 0 | 2298.22
12446.042 | 52.696 | 186 | 106 | 178.56 | 98.56 | 380.6 | 240 | 160 | 232.76 | 152.76 | 319.6 | 0.333 | 880.38
21019.757 | 52.696 | 142 | 62 | 134.56 | 54.56 | 380.6 | 240 | 160 | 232.76 | 152.76 | 319.6 | 0.333 | 965.122
22997.071 | 28.384 | 95 | 53 | 87 | 45 | 433.7 | 280 | 140 | 268 | 128 | 421.5 | 0.286 | 1318.92
22997.071 | 28.384 | 95 | 53 | 87 | 45 | 276.2 | 280 | 140 | 268 | 128 | 421.5 | 0.286 | 1265.65
22997.071 | 28.384 | 95 | 53 | 87 | 45 | 276.2 | 280 | 140 | 268 | 128 | 270.3 | 0.286 | 961.909
22997.071 | 45.921 | 95 | 53 | 87 | 45 | 433.7 | 280 | 140 | 268 | 128 | 421.5 | 0.286 | 1476.56
22997.071 | 45.921 | 95 | 53 | 87 | 45 | 276.2 | 280 | 140 | 268 | 128 | 421.5 | 0.286 | 1404.18
22997.071 | 45.921 | 95 | 53 | 87 | 45 | 276.2 | 280 | 140 | 268 | 128 | 270.3 | 0.286 | 1122.18
22997.071 | 28.384 | 95 | 53 | 79 | 37 | 433.7 | 280 | 140 | 268 | 128 | 421.5 | 0.286 | 1428.29
22997.071 | 28.384 | 95 | 53 | 79 | 37 | 276.2 | 280 | 140 | 268 | 128 | 421.5 | 0.286 | 1359.45
22997.071 | 28.384 | 95 | 53 | 79 | 37 | 276.2 | 280 | 140 | 268 | 128 | 270.3 | 0.286 | 1042.9
22997.071 | 45.921 | 95 | 53 | 79 | 37 | 433.7 | 280 | 140 | 268 | 128 | 421.5 | 0.286 | 1576.08
22997.071 | 45.921 | 95 | 53 | 79 | 37 | 276.2 | 280 | 140 | 268 | 128 | 421.5 | 0.286 | 1493.21
22997.071 | 45.921 | 95 | 53 | 79 | 37 | 276.2 | 280 | 140 | 268 | 128 | 270.3 | 0.286 | 1188.31
22997.071 | 28.384 | 95 | 53 | 71 | 29 | 433.7 | 280 | 140 | 268 | 128 | 421.5 | 0.286 | 1516.9
22997.071 | 28.384 | 95 | 53 | 71 | 29 | 276.2 | 280 | 140 | 268 | 128 | 421.5 | 0.286 | 1448.07
22997.071 | 28.384 | 95 | 53 | 71 | 29 | 276.2 | 280 | 140 | 268 | 128 | 270.3 | 0.286 | 1093.34
22997.071 | 45.921 | 95 | 53 | 71 | 29 | 433.7 | 280 | 140 | 268 | 128 | 421.5 | 0.286 | 1658.05
22997.071 | 45.921 | 95 | 53 | 71 | 29 | 276.2 | 280 | 140 | 268 | 128 | 421.5 | 0.286 | 1574.94
22997.071 | 45.921 | 95 | 53 | 71 | 29 | 276.2 | 280 | 140 | 268 | 128 | 270.3 | 0.286 | 1240.78
26273.729 | 52.696 | 186 | 106 | 178.56 | 98.56 | 380.6 | 240 | 160 | 232.76 | 152.76 | 319.6 | 0.333 | 1291.03
26788.152 | 52.696 | 142 | 62 | 134.56 | 54.56 | 380.6 | 240 | 160 | 232.76 | 152.76 | 319.6 | 0.333 | 1119.84
26073.143 | 28.384 | 95 | 53 | 87 | 45 | 433.7 | 280 | 140 | 268 | 128 | 421.5 | 0.286 | 1480.95
26073.143 | 28.384 | 95 | 53 | 87 | 45 | 276.2 | 280 | 140 | 268 | 128 | 421.5 | 0.286 | 1442.39
26073.143 | 28.384 | 95 | 53 | 87 | 45 | 276.2 | 280 | 140 | 268 | 128 | 270.3 | 0.286 | 1075.93
26073.143 | 45.921 | 95 | 53 | 87 | 45 | 433.7 | 280 | 140 | 268 | 128 | 421.5 | 0.286 | 1651.43
26073.143 | 45.921 | 95 | 53 | 87 | 45 | 276.2 | 280 | 140 | 268 | 128 | 421.5 | 0.286 | 1600.9
26073.143 | 45.921 | 95 | 53 | 87 | 45 | 276.2 | 280 | 140 | 268 | 128 | 270.3 | 0.286 | 1260.37
25293.714 | 28.384 | 95 | 53 | 79 | 37 | 433.7 | 280 | 140 | 268 | 128 | 421.5 | 0.286 | 1521.59
25293.714 | 28.384 | 95 | 53 | 79 | 37 | 276.2 | 280 | 140 | 268 | 128 | 421.5 | 0.286 | 1468.38
25293.714 | 28.384 | 95 | 53 | 79 | 37 | 276.2 | 280 | 140 | 268 | 128 | 270.3 | 0.286 | 1102.5
25293.714 | 45.921 | 95 | 53 | 79 | 37 | 433.7 | 280 | 140 | 268 | 128 | 421.5 | 0.286 | 1669.74
25293.714 | 45.921 | 95 | 53 | 79 | 37 | 276.2 | 280 | 140 | 268 | 128 | 421.5 | 0.286 | 1612.2
25293.714 | 45.921 | 95 | 53 | 79 | 37 | 276.2 | 280 | 140 | 268 | 128 | 270.3 | 0.286 | 1259.47
24614.857 | 28.384 | 95 | 53 | 71 | 29 | 433.7 | 280 | 140 | 268 | 128 | 421.5 | 0.286 | 1564.45
24614.857 | 28.384 | 95 | 53 | 71 | 29 | 276.2 | 280 | 140 | 268 | 128 | 421.5 | 0.286 | 1505.56
24614.857 | 28.384 | 95 | 53 | 71 | 29 | 276.2 | 280 | 140 | 268 | 128 | 270.3 | 0.286 | 1119.33
24614.857 | 45.921 | 95 | 53 | 71 | 29 | 433.7 | 280 | 140 | 268 | 128 | 421.5 | 0.286 | 1714.38
24614.857 | 45.921 | 95 | 53 | 71 | 29 | 276.2 | 280 | 140 | 268 | 128 | 421.5 | 0.286 | 1645
24614.857 | 45.921 | 95 | 53 | 71 | 29 | 276.2 | 280 | 140 | 268 | 128 | 270.3 | 0.286 | 1256.17
12446.042 | 52.696 | 186 | 106 | 186 | 106 | 0 | 240 | 160 | 232.76 | 152.76 | 319.6 | 0.333 | 601.88
21019.757 | 52.696 | 142 | 62 | 142 | 62 | 0 | 240 | 160 | 232.76 | 152.76 | 319.6 | 0.333 | 796.042
22997.071 | 28.384 | 95 | 53 | 95 | 53 | 0 | 280 | 140 | 268 | 128 | 421.5 | 0.286 | 1116.19
22997.071 | 28.384 | 95 | 53 | 95 | 53 | 0 | 280 | 140 | 268 | 128 | 421.5 | 0.286 | 1116.19
22997.071 | 28.384 | 95 | 53 | 95 | 53 | 0 | 280 | 140 | 268 | 128 | 270.3 | 0.286 | 842.599
22997.071 | 45.921 | 95 | 53 | 95 | 53 | 0 | 280 | 140 | 268 | 128 | 421.5 | 0.286 | 1282.57
22997.071 | 45.921 | 95 | 53 | 95 | 53 | 0 | 280 | 140 | 268 | 128 | 421.5 | 0.286 | 1268.92
22997.071 | 45.921 | 95 | 53 | 95 | 53 | 0 | 280 | 140 | 268 | 128 | 270.3 | 0.286 | 1022.35
22997.071 | 28.384 | 95 | 53 | 95 | 53 | 0 | 280 | 140 | 268 | 128 | 421.5 | 0.286 | 1116.19
22997.071 | 28.384 | 95 | 53 | 95 | 53 | 0 | 280 | 140 | 268 | 128 | 421.5 | 0.286 | 1116.19
22997.071 | 28.384 | 95 | 53 | 95 | 53 | 0 | 280 | 140 | 268 | 128 | 270.3 | 0.286 | 842.599
22997.071 | 45.921 | 95 | 53 | 95 | 53 | 0 | 280 | 140 | 268 | 128 | 421.5 | 0.286 | 1282.57
22997.071 | 45.921 | 95 | 53 | 95 | 53 | 0 | 280 | 140 | 268 | 128 | 421.5 | 0.286 | 1268.92
22997.071 | 45.921 | 95 | 53 | 95 | 53 | 0 | 280 | 140 | 268 | 128 | 270.3 | 0.286 | 1022.35
22997.071 | 28.384 | 95 | 53 | 95 | 53 | 0 | 280 | 140 | 268 | 128 | 421.5 | 0.286 | 1115.03
22997.071 | 28.384 | 95 | 53 | 95 | 53 | 0 | 280 | 140 | 268 | 128 | 421.5 | 0.286 | 1116.19
22997.071 | 28.384 | 95 | 53 | 95 | 53 | 0 | 280 | 140 | 268 | 128 | 270.3 | 0.286 | 842.599
22997.071 | 45.921 | 95 | 53 | 95 | 53 | 0 | 280 | 140 | 268 | 128 | 421.5 | 0.286 | 1282.57
22997.071 | 45.921 | 95 | 53 | 95 | 53 | 0 | 280 | 140 | 268 | 128 | 421.5 | 0.286 | 1268.92
22997.071 | 45.921 | 95 | 53 | 95 | 53 | 0 | 280 | 140 | 268 | 128 | 270.3 | 0.286 | 1022.35