## Sheet1
2ao (mm) | 2bo (mm) | 2ai (mm) | 2bi (mm) | fy (Mpa) | 2a (mm) | 2b (mm) | flf/fc' | εcc (mm/mm)
176 | 176 | 166 | 166 | 364.5 | 250 | 250 | 0.2992376 | 0.0139176
176 | 136 | 166 | 126 | 364.5 | 250 | 192 | 0.3459241 | 0.015483
176 | 104 | 164 | 92 | 337.6 | 250 | 147 | 0.4109907 | 0.0180834
176 | 88 | 164 | 76 | 337.6 | 250 | 125 | 0.4616916 | 0.0179901
176 | 88 | 164 | 76 | 337.6 | 250 | 125 | 0.6463683 | 0.02267555
176 | 88 | 164 | 76 | 337.6 | 250 | 125 | 0.277015 | 0.017976
136 | 68 | 124 | 56 | 337.6 | 250 | 125 | 0.4616916 | 0.0196613
202 | 77 | 190 | 65 | 337.6 | 250 | 125 | 0.4616916 | 0.0176923
176 | 176 | 166 | 166 | 500 | 250 | 250 | 0.2992376 | 0.0183911
176 | 136 | 166 | 126 | 500 | 250 | 192 | 0.3459241 | 0.0180889
176 | 104 | 164 | 92 | 500 | 250 | 147 | 0.4109907 | 0.0191065
176 | 88 | 164 | 76 | 500 | 250 | 125 | 0.4616916 | 0.0229908
176 | 88 | 164 | 76 | 500 | 250 | 125 | 0.6463683 | 0.0246331
176 | 88 | 164 | 76 | 500 | 250 | 125 | 0.277015 | 0.02068655
136 | 68 | 124 | 56 | 500 | 250 | 125 | 0.4616916 | 0.02052385
202 | 77 | 190 | 65 | 500 | 250 | 125 | 0.4616916 | 0.02145315
176 | 176 | 160 | 160 | 364.5 | 250 | 250 | 0.2992376 | 0.0189261
176 | 136 | 160 | 120 | 364.5 | 250 | 192 | 0.3459241 | 0.0183683
176 | 104 | 160 | 88 | 337.6 | 250 | 147 | 0.4109907 | 0.0181254
176 | 88 | 160 | 72 | 337.6 | 250 | 125 | 0.4616916 | 0.02272635
176 | 88 | 160 | 72 | 337.6 | 250 | 125 | 0.6463683 | 0.0225982
176 | 88 | 160 | 72 | 337.6 | 250 | 125 | 0.277015 | 0.0178552
136 | 68 | 120 | 52 | 337.6 | 250 | 125 | 0.4616916 | 0.0215247
202 | 77 | 186 | 61 | 337.6 | 250 | 125 | 0.4616916 | 0.0180093
176 | 176 | 169 | 169 | 500 | 250 | 250 | 0.2992376 | 0.0171056
176 | 136 | 169 | 129 | 500 | 250 | 192 | 0.3459241 | 0.0191029
176 | 104 | 169 | 97 | 500 | 250 | 147 | 0.4109907 | 0.0179052
176 | 88 | 169 | 81 | 500 | 250 | 125 | 0.4616916 | 0.02271905
176 | 88 | 169 | 81 | 500 | 250 | 125 | 0.6463683 | 0.0248336
176 | 88 | 169 | 81 | 500 | 250 | 125 | 0.277015 | 0.02066035
136 | 68 | 129 | 61 | 500 | 250 | 125 | 0.4616916 | 0.0214505
202 | 77 | 195 | 70 | 500 | 250 | 125 | 0.4616916 | 0.02089925
176 | 176 | 166 | 166 | 364.5 | 250 | 250 | 0.2393901 | 0.0183753
176 | 136 | 166 | 126 | 364.5 | 250 | 192 | 0.2767393 | 0.0194418
176 | 104 | 164 | 92 | 337.6 | 250 | 147 | 0.3287926 | 0.0180605
176 | 88 | 164 | 76 | 337.6 | 250 | 125 | 0.3693533 | 0.0185095
136 | 68 | 124 | 56 | 337.6 | 250 | 125 | 0.3693533 | 0.0200748
202 | 77 | 190 | 65 | 337.6 | 250 | 125 | 0.3693533 | 0.018142
176 | 176 | 166 | 166 | 500 | 250 | 250 | 0.2393901 | 0.0181574
176 | 136 | 166 | 126 | 500 | 250 | 192 | 0.2767393 | 0.0174036
176 | 104 | 164 | 92 | 500 | 250 | 147 | 0.3287926 | 0.0167203
176 | 88 | 164 | 76 | 500 | 250 | 125 | 0.3693533 | 0.0178029
136 | 68 | 124 | 56 | 500 | 250 | 125 | 0.3693533 | 0.02158375
202 | 77 | 190 | 65 | 500 | 250 | 125 | 0.3693533 | 0.0207101
176 | 176 | 160 | 160 | 364.5 | 250 | 250 | 0.2393901 | 0.0185306
176 | 136 | 160 | 120 | 364.5 | 250 | 192 | 0.2767393 | 0.0184099
176 | 104 | 160 | 88 | 337.6 | 250 | 147 | 0.3287926 | 0.0181368
176 | 88 | 160 | 72 | 337.6 | 250 | 125 | 0.3693533 | 0.0227987
136 | 68 | 120 | 52 | 337.6 | 250 | 125 | 0.3693533 | 0.0218898
202 | 77 | 186 | 61 | 337.6 | 250 | 125 | 0.3693533 | 0.0183536
176 | 176 | 169 | 169 | 500 | 250 | 250 | 0.2393901 | 0.0169596
176 | 136 | 169 | 129 | 500 | 250 | 192 | 0.2767393 | 0.0173354
176 | 104 | 169 | 97 | 500 | 250 | 147 | 0.3287926 | 0.0178893
176 | 88 | 169 | 81 | 500 | 250 | 125 | 0.3693533 | 0.0178259
136 | 68 | 129 | 61 | 500 | 250 | 125 | 0.3693533 | 0.0201729
202 | 77 | 195 | 70 | 500 | 250 | 125 | 0.3693533 | 0.0215448
176 | 176 | 166 | 166 | 364.5 | 250 | 250 | 0.3590851 | 0.0185541
176 | 136 | 166 | 126 | 364.5 | 250 | 192 | 0.4151089 | 0.0180778
176 | 104 | 164 | 92 | 337.6 | 250 | 147 | 0.4931888 | 0.0180168
176 | 88 | 164 | 76 | 337.6 | 250 | 125 | 0.5540299 | 0.022751
136 | 68 | 124 | 56 | 337.6 | 250 | 125 | 0.5540299 | 0.0192386
202 | 77 | 190 | 65 | 337.6 | 250 | 125 | 0.5540299 | 0.0219718
176 | 176 | 166 | 166 | 500 | 250 | 250 | 0.3590851 | 0.0170707
176 | 136 | 166 | 126 | 500 | 250 | 192 | 0.4151089 | 0.0195357
176 | 104 | 164 | 92 | 500 | 250 | 147 | 0.4931888 | 0.0216703
176 | 88 | 164 | 76 | 500 | 250 | 125 | 0.5540299 | 0.02247645
136 | 68 | 124 | 56 | 500 | 250 | 125 | 0.5540299 | 0.0204282
202 | 77 | 190 | 65 | 500 | 250 | 125 | 0.5540299 | 0.0214732
176 | 176 | 160 | 160 | 364.5 | 250 | 250 | 0.3590851 | 0.0188312
176 | 136 | 160 | 120 | 364.5 | 250 | 192 | 0.4151089 | 0.0184172
176 | 104 | 160 | 88 | 337.6 | 250 | 147 | 0.4931888 | 0.0180575
176 | 88 | 160 | 72 | 337.6 | 250 | 125 | 0.5540299 | 0.0226817
136 | 68 | 120 | 52 | 337.6 | 250 | 125 | 0.5540299 | 0.0177498
202 | 77 | 186 | 61 | 337.6 | 250 | 125 | 0.5540299 | 0.0221851
176 | 176 | 169 | 169 | 500 | 250 | 250 | 0.3590851 | 0.0182394
176 | 136 | 169 | 129 | 500 | 250 | 192 | 0.4151089 | 0.019578
176 | 104 | 169 | 97 | 500 | 250 | 147 | 0.4931888 | 0.0197179
176 | 88 | 169 | 81 | 500 | 250 | 125 | 0.5540299 | 0.0227205
136 | 68 | 129 | 61 | 500 | 250 | 125 | 0.5540299 | 0.0223519
202 | 77 | 195 | 70 | 500 | 250 | 125 | 0.5540299 | 0.0236038
176 | 176 | 166 | 166 | 364.5 | 250 | 250 | 0.4787801 | 0.0181299
176 | 136 | 166 | 126 | 364.5 | 250 | 192 | 0.5534785 | 0.0177625
176 | 104 | 164 | 92 | 337.6 | 250 | 147 | 0.6575851 | 0.02247
176 | 88 | 164 | 76 | 337.6 | 250 | 125 | 0.7387066 | 0.0274231
136 | 68 | 124 | 56 | 337.6 | 250 | 125 | 0.7387066 | 0.0221403
202 | 77 | 190 | 65 | 337.6 | 250 | 125 | 0.7387066 | 0.0259799
176 | 176 | 166 | 166 | 500 | 250 | 250 | 0.4787801 | 0.0177192
176 | 136 | 166 | 126 | 500 | 250 | 192 | 0.5534785 | 0.0181277
176 | 104 | 164 | 92 | 500 | 250 | 147 | 0.6575851 | 0.0243346
176 | 88 | 164 | 76 | 500 | 250 | 125 | 0.7387066 | 0.0243971
136 | 68 | 124 | 56 | 500 | 250 | 125 | 0.7387066 | 0.0224218
202 | 77 | 190 | 65 | 500 | 250 | 125 | 0.7387066 | 0.0235517
176 | 176 | 160 | 160 | 364.5 | 250 | 250 | 0.4787801 | 0.0185179
176 | 136 | 160 | 120 | 364.5 | 250 | 192 | 0.5534785 | 0.0180258
176 | 104 | 160 | 88 | 337.6 | 250 | 147 | 0.6575851 | 0.0224987
176 | 88 | 160 | 72 | 337.6 | 250 | 125 | 0.7387066 | 0.027317
136 | 68 | 120 | 52 | 337.6 | 250 | 125 | 0.7387066 | 0.0222066
202 | 77 | 186 | 61 | 337.6 | 250 | 125 | 0.7387066 | 0.0262189
176 | 176 | 169 | 169 | 500 | 250 | 250 | 0.4787801 | 0.0200656
176 | 136 | 169 | 129 | 500 | 250 | 192 | 0.5534785 | 0.0207412
176 | 104 | 169 | 97 | 500 | 250 | 147 | 0.6575851 | 0.0228277
176 | 88 | 169 | 81 | 500 | 250 | 125 | 0.7387066 | 0.026102
136 | 68 | 129 | 61 | 500 | 250 | 125 | 0.7387066 | 0.02313525
202 | 77 | 195 | 70 | 500 | 250 | 125 | 0.7387066 | 0.0257397
176 | 176 | 166 | 166 | 364.5 | 250 | 250 | 0.2992376 | 0.0179
176 | 136 | 166 | 126 | 364.5 | 250 | 192 | 0.3459241 | 0.0183
176 | 104 | 164 | 92 | 337.6 | 250 | 147 | 0.4109907 | 0.0191
176 | 88 | 164 | 76 | 337.6 | 250 | 125 | 0.4616916 | 0.0196
176 | 88 | 164 | 76 | 337.6 | 250 | 125 | 0.6463683 | 0.024
176 | 88 | 164 | 76 | 337.6 | 250 | 125 | 0.277015 | 0.0143
136 | 68 | 124 | 56 | 337.6 | 250 | 125 | 0.4616916 | 0.0181
202 | 77 | 190 | 65 | 337.6 | 250 | 125 | 0.4616916 | 0.0211