## Sheet1
2ao (mm) | 2bo (mm) | 2ai (mm) | 2bi (mm) | fy (Mpa) | 2a (mm) | 2b (mm) | flf/fc' | Pcc (kN)
176 | 176 | 166 | 166 | 364.5 | 250 | 250 | 0.2992376 | 3573.69
176 | 136 | 166 | 126 | 364.5 | 250 | 192 | 0.3459241 | 2991.05
176 | 104 | 164 | 92 | 337.6 | 250 | 147 | 0.4109907 | 2628.11
176 | 88 | 164 | 76 | 337.6 | 250 | 125 | 0.4616916 | 2312.69
176 | 88 | 164 | 76 | 337.6 | 250 | 125 | 0.6463683 | 2698.095
176 | 88 | 164 | 76 | 337.6 | 250 | 125 | 0.277015 | 2143.45
136 | 68 | 124 | 56 | 337.6 | 250 | 125 | 0.4616916 | 2780.44
202 | 77 | 190 | 65 | 337.6 | 250 | 125 | 0.4616916 | 2414.73
176 | 176 | 166 | 166 | 500 | 250 | 250 | 0.2992376 | 4213.85
176 | 136 | 166 | 126 | 500 | 250 | 192 | 0.3459241 | 3444.24
176 | 104 | 164 | 92 | 500 | 250 | 147 | 0.4109907 | 3095.56
176 | 88 | 164 | 76 | 500 | 250 | 125 | 0.4616916 | 2875.64
176 | 88 | 164 | 76 | 500 | 250 | 125 | 0.6463683 | 3189.64
176 | 88 | 164 | 76 | 500 | 250 | 125 | 0.277015 | 2596.8
136 | 68 | 124 | 56 | 500 | 250 | 125 | 0.4616916 | 3110.735
202 | 77 | 190 | 65 | 500 | 250 | 125 | 0.4616916 | 2979.255
176 | 176 | 160 | 160 | 364.5 | 250 | 250 | 0.2992376 | 4480.55
176 | 136 | 160 | 120 | 364.5 | 250 | 192 | 0.3459241 | 3672.58
176 | 104 | 160 | 88 | 337.6 | 250 | 147 | 0.4109907 | 2921.96
176 | 88 | 160 | 72 | 337.6 | 250 | 125 | 0.4616916 | 2769.515
176 | 88 | 160 | 72 | 337.6 | 250 | 125 | 0.6463683 | 3011.71
176 | 88 | 160 | 72 | 337.6 | 250 | 125 | 0.277015 | 2341.79
136 | 68 | 120 | 52 | 337.6 | 250 | 125 | 0.4616916 | 3081.64
202 | 77 | 186 | 61 | 337.6 | 250 | 125 | 0.4616916 | 2705.19
176 | 176 | 169 | 169 | 500 | 250 | 250 | 0.2992376 | 3777.22
176 | 136 | 169 | 129 | 500 | 250 | 192 | 0.3459241 | 3184.29
176 | 104 | 169 | 97 | 500 | 250 | 147 | 0.4109907 | 2514.83
176 | 88 | 169 | 81 | 500 | 250 | 125 | 0.4616916 | 2348.58
176 | 88 | 169 | 81 | 500 | 250 | 125 | 0.6463683 | 2641.72
176 | 88 | 169 | 81 | 500 | 250 | 125 | 0.277015 | 2049.265
136 | 68 | 129 | 61 | 500 | 250 | 125 | 0.4616916 | 2784.02
202 | 77 | 195 | 70 | 500 | 250 | 125 | 0.4616916 | 2427.58
176 | 176 | 166 | 166 | 364.5 | 250 | 250 | 0.2393901 | 3678.16
176 | 136 | 166 | 126 | 364.5 | 250 | 192 | 0.2767393 | 3044.7
176 | 104 | 164 | 92 | 337.6 | 250 | 147 | 0.3287926 | 2499.19
176 | 88 | 164 | 76 | 337.6 | 250 | 125 | 0.3693533 | 2225.71
136 | 68 | 124 | 56 | 337.6 | 250 | 125 | 0.3693533 | 2645.495
202 | 77 | 190 | 65 | 337.6 | 250 | 125 | 0.3693533 | 2304.9
176 | 176 | 166 | 166 | 500 | 250 | 250 | 0.2393901 | 4027.76
176 | 136 | 166 | 126 | 500 | 250 | 192 | 0.2767393 | 3279.56
176 | 104 | 164 | 92 | 500 | 250 | 147 | 0.3287926 | 2872.46
176 | 88 | 164 | 76 | 500 | 250 | 125 | 0.3693533 | 2603.53
136 | 68 | 124 | 56 | 500 | 250 | 125 | 0.3693533 | 2993.125
202 | 77 | 190 | 65 | 500 | 250 | 125 | 0.3693533 | 2807.19
176 | 176 | 160 | 160 | 364.5 | 250 | 250 | 0.2393901 | 4247.99
176 | 136 | 160 | 120 | 364.5 | 250 | 192 | 0.2767393 | 3495.6
176 | 104 | 160 | 88 | 337.6 | 250 | 147 | 0.3287926 | 2778.62
176 | 88 | 160 | 72 | 337.6 | 250 | 125 | 0.3693533 | 2620.38
136 | 68 | 120 | 52 | 337.6 | 250 | 125 | 0.3693533 | 2909.79
202 | 77 | 186 | 61 | 337.6 | 250 | 125 | 0.3693533 | 2579.82
176 | 176 | 169 | 169 | 500 | 250 | 250 | 0.2393901 | 3571.16
176 | 136 | 169 | 129 | 500 | 250 | 192 | 0.2767393 | 2922.09
176 | 104 | 169 | 97 | 500 | 250 | 147 | 0.3287926 | 2382.69
176 | 88 | 169 | 81 | 500 | 250 | 125 | 0.3693533 | 2102.8
136 | 68 | 129 | 61 | 500 | 250 | 125 | 0.3693533 | 2567.85
202 | 77 | 195 | 70 | 500 | 250 | 125 | 0.3693533 | 2316.18
176 | 176 | 166 | 166 | 364.5 | 250 | 250 | 0.3590851 | 4088.01
176 | 136 | 166 | 126 | 364.5 | 250 | 192 | 0.4151089 | 3315.12
176 | 104 | 164 | 92 | 337.6 | 250 | 147 | 0.4931888 | 2758.56
176 | 88 | 164 | 76 | 337.6 | 250 | 125 | 0.5540299 | 2598.56
136 | 68 | 124 | 56 | 337.6 | 250 | 125 | 0.5540299 | 2916.47
202 | 77 | 190 | 65 | 337.6 | 250 | 125 | 0.5540299 | 2732.08
176 | 176 | 166 | 166 | 500 | 250 | 250 | 0.3590851 | 4370.84
176 | 136 | 166 | 126 | 500 | 250 | 192 | 0.4151089 | 3754.54
176 | 104 | 164 | 92 | 500 | 250 | 147 | 0.4931888 | 3374.42
176 | 88 | 164 | 76 | 500 | 250 | 125 | 0.5540299 | 3003.945
136 | 68 | 124 | 56 | 500 | 250 | 125 | 0.5540299 | 3277.545
202 | 77 | 190 | 65 | 500 | 250 | 125 | 0.5540299 | 3138.47
176 | 176 | 160 | 160 | 364.5 | 250 | 250 | 0.3590851 | 4691.74
176 | 136 | 160 | 120 | 364.5 | 250 | 192 | 0.4151089 | 3855.85
176 | 104 | 160 | 88 | 337.6 | 250 | 147 | 0.4931888 | 3053.69
176 | 88 | 160 | 72 | 337.6 | 250 | 125 | 0.5540299 | 2895.015
136 | 68 | 120 | 52 | 337.6 | 250 | 125 | 0.5540299 | 3028.13
202 | 77 | 186 | 61 | 337.6 | 250 | 125 | 0.5540299 | 3037.03
176 | 176 | 169 | 169 | 500 | 250 | 250 | 0.3590851 | 4040.16
176 | 136 | 169 | 129 | 500 | 250 | 192 | 0.4151089 | 3380.19
176 | 104 | 169 | 97 | 500 | 250 | 147 | 0.4931888 | 2716.82
176 | 88 | 169 | 81 | 500 | 250 | 125 | 0.5540299 | 2457.885
136 | 68 | 129 | 61 | 500 | 250 | 125 | 0.5540299 | 2991.04
202 | 77 | 195 | 70 | 500 | 250 | 125 | 0.5540299 | 2670.34
176 | 176 | 166 | 166 | 364.5 | 250 | 250 | 0.4787801 | 4441.64
176 | 136 | 166 | 126 | 364.5 | 250 | 192 | 0.5534785 | 3604.05
176 | 104 | 164 | 92 | 337.6 | 250 | 147 | 0.6575851 | 3241.765
176 | 88 | 164 | 76 | 337.6 | 250 | 125 | 0.7387066 | 3012.68
136 | 68 | 124 | 56 | 337.6 | 250 | 125 | 0.7387066 | 3374.075
202 | 77 | 190 | 65 | 337.6 | 250 | 125 | 0.7387066 | 3191.69
176 | 176 | 166 | 166 | 500 | 250 | 250 | 0.4787801 | 4791.91
176 | 136 | 166 | 126 | 500 | 250 | 192 | 0.5534785 | 3991.27
176 | 104 | 164 | 92 | 500 | 250 | 147 | 0.6575851 | 3820.92
176 | 88 | 164 | 76 | 500 | 250 | 125 | 0.7387066 | 3330.88
136 | 68 | 124 | 56 | 500 | 250 | 125 | 0.7387066 | 3712.045
202 | 77 | 190 | 65 | 500 | 250 | 125 | 0.7387066 | 3515.32
176 | 176 | 160 | 160 | 364.5 | 250 | 250 | 0.4787801 | 5077.93
176 | 136 | 160 | 120 | 364.5 | 250 | 192 | 0.5534785 | 4173.87
176 | 104 | 160 | 88 | 337.6 | 250 | 147 | 0.6575851 | 3581.435
176 | 88 | 160 | 72 | 337.6 | 250 | 125 | 0.7387066 | 3353.05
136 | 68 | 120 | 52 | 337.6 | 250 | 125 | 0.7387066 | 3599.5
202 | 77 | 186 | 61 | 337.6 | 250 | 125 | 0.7387066 | 3536.85
176 | 176 | 169 | 169 | 500 | 250 | 250 | 0.4787801 | 4602.65
176 | 136 | 169 | 129 | 500 | 250 | 192 | 0.5534785 | 3797.87
176 | 104 | 169 | 97 | 500 | 250 | 147 | 0.6575851 | 3108.86
176 | 88 | 169 | 81 | 500 | 250 | 125 | 0.7387066 | 2789.41
136 | 68 | 129 | 61 | 500 | 250 | 125 | 0.7387066 | 3335.455
202 | 77 | 195 | 70 | 500 | 250 | 125 | 0.7387066 | 3007.27
176 | 176 | 166 | 166 | 364.5 | 250 | 250 | 0.2992376 | 3652
176 | 136 | 166 | 126 | 364.5 | 250 | 192 | 0.3459241 | 3259
176 | 104 | 164 | 92 | 337.6 | 250 | 147 | 0.4109907 | 2783
176 | 88 | 164 | 76 | 337.6 | 250 | 125 | 0.4616916 | 2470
176 | 88 | 164 | 76 | 337.6 | 250 | 125 | 0.6463683 | 2712
176 | 88 | 164 | 76 | 337.6 | 250 | 125 | 0.277015 | 2160
136 | 68 | 124 | 56 | 337.6 | 250 | 125 | 0.4616916 | 2830
202 | 77 | 190 | 65 | 337.6 | 250 | 125 | 0.4616916 | 2532